## Sheet1
Number | Specimen | Specimen | Failure mode | hw/lw | lw/tw | rvwfy,vw/fc | rhwfy,hw/fc | rvcfy,vc/fc | rhcfy,hc/f’c | P/fcAg
[6 empty] | /% | /% | /% | /%
1 | SW11 | Lefas I D, Kotsovos M D, Ambraseys N N. Behavior of reinforced concrete structural walls: strength, deformation characteristics, and failure mechanism[J]. Structural Journal, 1990, 87(1): 23-31. | F | 1.1 | 10.7 | 26.9 | 13.7 | 34.8 | 14.9 | 0
2 | SW12 |  | F | 1.1 | 10.7 | 26.2 | 13.3 | 34 | 14.6 | 0.1
3 | SW13 |  | F | 1.1 | 10.7 | 34.6 | 17.6 | 44.9 | 19.2 | 0.21
4 | SW14 |  | F | 1.1 | 10.7 | 33.4 | 17 | 43.3 | 18.5 | 0
5 | SW15 |  | F | 1.1 | 10.7 | 32.5 | 16.5 | 42.1 | 18 | 0.1
6 | SW16 |  | F | 1.1 | 10.7 | 27.2 | 13.8 | 35.2 | 15.1 | 0.21
7 | SW17 |  | F | 1.1 | 10.7 | 29.1 | 5 | 40.1 | 16.1 | 0
8 | SW21 |  | F | 2.1 | 10 | 34.2 | 12.1 | 45.3 | 13.7 | 0
9 | SW22 |  | F | 2.1 | 10 | 29 | 10.3 | 38.3 | 11.6 | 0.11
10 | SW23 |  | F | 2.1 | 10 | 30.7 | 10.9 | 40.6 | 12.2 | 0.21
11 | SW24 |  | F | 2.1 | 10 | 30.4 | 10.8 | 40.1 | 12.1 | 0
12 | SW25 |  | F | 2.1 | 10 | 32.6 | 11.6 | 43.1 | 13 | 0.21
13 | SW26 |  | F | 2.1 | 10 | 48.8 | 8.6 | 64.4 | 19.4 | 0
14 | SW30 | Lefas I D, Kotsovos M D. Strength and deformation characteristics of reinforced concrete walls under load reversals[J]. Structural Journal, 1990, 87(6): 716-726. | F | 2.1 | 10 | 23.4 | 6 | 51.5 | 15.5 | 0
15 | SW31 |  | F | 2.1 | 10 | 20 | 5.2 | 44.1 | 13.3 | 0
16 | SW32 |  | F | 2.1 | 10 | 13.2 | 3.4 | 28.9 | 8.7 | 0
17 | SW33 |  | F | 2.1 | 10 | 14.3 | 3.7 | 31.5 | 9.5 | 0
18 | SW4 | Pilakoutas K, Elnashai A S. Cyclic behavior of reinforced concrete cantilever walls, Part I: Experimental results[J]. ACI structural journal, 1995, 92(3): 271-281. | F | 2 | 10 | 4.6 | 5.8 | 38.3 | 11.6 | 0
19 | SW5 |  | S | 2 | 10 | 8.1 | 3.9 | 51.3 | 2.1 | 0
20 | SW6 |  | FS | 2 | 10 | 4.4 | 3.2 | 36.7 | 1.8 | 0
21 | SW7 |  | FS | 2 | 10 | 8.1 | 6.7 | 51 | 13.4 | 0
22 | SW8 |  | F | 2 | 10 | 3.7 | 2.7 | 34.5 | 3.6 | 0
23 | SW9 |  | F | 2 | 10 | 4.4 | 3.2 | 40.7 | 4.6 | 0
24 | LSW1 | Salonikios T N, Kappos A J. Cyclic load behavior of low-slenderness reinforced[J]. ACI Structural Journal, 1999, 96(4): 649-660. | S | 1 | 12 | 15.7 | 15.7 | 44.8 | 46.7 | 0
25 | LSW2 |  | S | 1 | 12 | 7.9 | 7.9 | 35.2 | 48 | 0
26 | LSW3 |  | S | 1 | 12 | 7.1 | 7.1 | 31.8 | 43.4 | 0.07
27 | MSW1 |  | F | 1.5 | 12 | 13.3 | 13.3 | 38.1 | 25.7 | 0
28 | MSW2 |  | F | 1.5 | 12 | 6.5 | 6.5 | 29 | 25.6 | 0
29 | MSW3 |  | F | 1.5 | 12 | 7.1 | 7.1 | 31.6 | 27.8 | 0.07
30 | S1 | Park H G, Baek J W, Lee J H, et al. Cyclic loading tests for shear strength of low-rise reinforced concrete walls with grade 550 MPa bars[J]. ACI Structural Journal, 2015, 112(3): 299-310. | S | 1.2 | 7.5 | 9.3 | 7.3 | 128.7 | 0 | 0.07
31 | S2 |  | S | 1.2 | 7.5 | 9.3 | 7 | 128.7 | 0 | 0.07
32 | S3 |  | S | 1.2 | 7.5 | 6.1 | 4.8 | 85.1 | 0 | 0.07
33 | S5 |  | S | 1.2 | 7.5 | 5.1 | 3.6 | 129.8 | 0 | 0.07
34 | S6 |  | S | 1.2 | 7.5 | 3.3 | 2.4 | 85.1 | 0 | 0.07
35 | S7 |  | S | 1.2 | 7.5 | 5.1 | 3.6 | 128.7 | 89.5 | 0.07
36 | S8 |  | F | 1.2 | 7.5 | 5.1 | 3.6 | 28.1 | 88.9 | 0.07
37 | R1 | Oesterle R G, Fiorato A E, Johal L S, et al. Earthquake resistant structural walls-tests of isolated walls[J]. Research and Development Construction Technology Laboratories, Portland Cement Association, 1976. | F | 2.4 | 18.8 | 2.9 | 3.6 | 16.8 | 0.2 | 0
38 | R2 |  | F | 2.4 | 18.8 | 2.9 | 3.6 | 38.7 | 23.9 | 0
39 | M60 | Cheng M Y, Hung S C, Lequesne R D, et al. Earthquake-resistant squat walls reinforced with high-strength steel[J]. ACI Structural Journal, 2016, 3(5): 1065-1076. | S | 1 | 10 | 3.6 | 3.6 | 36.5 | 32.9 | 0
40 | M115 |  | S | 1 | 10 | 3.1 | 3.1 | 35.9 | 58.5 | 0
41 | H60 |  | S | 1 | 10 | 8.9 | 8.9 | 53.2 | 30.6 | 0
42 | H115 |  | S | 1 | 10 | 7.5 | 7.5 | 46.4 | 51.8 | 0
43 | H60X |  | S | 1 | 10 | 9.3 | 9.3 | 55.7 | 15.9 | 0
44 | W1 | Alarcon C, Hube M A, De la Llera J C. Effect of axial loads in the seismic behavior of reinforced concrete walls with unconfined wall boundaries[J]. Engineering Structures, 2014, 73: 13-23. | F | 2.5 | 7 | 11.7 | 9.8 | 7.7 | 0 | 0.15
45 | W2 |  | F | 2.5 | 7 | 11.7 | 9.8 | 7.7 | 0 | 0.25
46 | W3 |  | F | 2.5 | 7 | 11.7 | 9.8 | 7.7 | 0 | 0.35
47 | RW-A20-P10-S38 | Tran T A. Experimental and analytical studies of moderate aspect ratio reinforced concrete structural walls[D]. Los Angeles: University of California, Los Angeles, 2012. | FS | 2 | 8 | 2.6 | 3 | 32.4 | 14.2 | 0.07
48 | RW-A20-P10-S63 |  | F | 2 | 8 | 5.6 | 5.6 | 69.8 | 11.8 | 0.07
49 | RW-A15-P10-S51 |  | F | 1.5 | 8 | 3 | 3.4 | 31.2 | 13.7 | 0.08
50 | RW-A15-P10-S78 |  | S | 1.5 | 8 | 5.8 | 5.8 | 51.8 | 10.3 | 0.06
51 | RW-A15-P2.5-S64 |  | S | 1.5 | 8 | 4.7 | 4.7 | 50.3 | 10 | 0.02
52 | A2C | Ghorbani-Renani I, Velev N, Tremblay R, et al. Modeling and testing influence of scaling effects on inelastic response of shear walls[J]. ACI Structural Journal, 2009, 106(3): 358. | S | 2.1 | 6.5 | 9.3 | 9.4 | 62.2 | 35.1 | 0
53 | B2C |  | F | 2.1 | 6.5 | 6.8 | 6.4 | 34.1 | 25.3 | 0
54 | 2024-07-01 | Hirosawa M. Past experimental results on reinforced concrete shear walls and analysis on them[J]. Kenchiku Kenkyu Shiryo, 1975, 6: 33-34. | FS | 1 | 10.6 | 11.8 | 6.3 | 124.3 | 22.6 | 0.11
55 | 2024-07-02 |  | S | 1 | 10.6 | 9.8 | 5.2 | 102.8 | 18.7 | 0.09
56 | 2024-07-03 |  | FS | 1 | 10.6 | 9.8 | 11.5 | 102.8 | 37.7 | 0.09
57 | 2024-07-04 |  | F | 1 | 10.6 | 14.8 | 17.5 | 156 | 57.2 | 0.14
58 | 2024-07-05 |  | FS | 1 | 10.6 | 13.8 | 30.5 | 145.4 | 105 | 0.13
59 | 2024-07-06 |  | F | 1 | 10.6 | 11.1 | 24.5 | 116.8 | 84.3 | 0.11
60 | 2024-08-01 |  | F | 1 | 10.6 | 9.8 | 12.3 | 46.1 | 37.6 | 0.09
61 | 2024-08-02 |  | FS | 1 | 10.6 | 14.8 | 18.7 | 70 | 57.1 | 0.14
62 | 2024-08-03 |  | F | 1 | 10.6 | 13.8 | 30.5 | 65.2 | 105 | 0.13
63 | 2024-08-04 |  | F | 1 | 10.6 | 11.1 | 24.5 | 52.4 | 84.3 | 0.11
64 | 2024-09-01 |  | F | 2 | 5.3 | 7.8 | 11.5 | 181.1 | 37.7 | 0.09
65 | 2024-09-02 |  | F | 2 | 5.3 | 9.1 | 13.5 | 211.6 | 44 | 0.11
66 | 2024-09-03 |  | F | 2 | 5.3 | 9.1 | 25.2 | 178.9 | 86.7 | 0.11
67 | 2024-09-04 |  | F | 2 | 5.3 | 7.8 | 21.5 | 153.1 | 74.2 | 0.09
68 | WSH1 | Dazio A, Beyer K, Bachmann H. Quasi-static cyclic tests and plastic hinge analysis of RC structural walls[J]. Engineering Structures, 2009, 31(7): 1556-1571. | F | 2.3 | 13.3 | 3.9 | 3.2 | 16.1 | 13.7 | 0.05
69 | WSH2 |  | F | 2.3 | 13.3 | 3.6 | 3 | 19 | 13.1 | 0.06
70 | WSH3 |  | F | 2.3 | 13.3 | 7.8 | 3.1 | 23.6 | 12.5 | 0.06
71 | WSH4 |  | F | 2.3 | 13.3 | 7.6 | 3.2 | 21.7 | 0 | 0.06
72 | WSH5 |  | F | 2.3 | 13.3 | 3.7 | 3.4 | 10.2 | 15.9 | 0.13
73 | WSH6 |  | F | 2.3 | 13.3 | 6.9 | 2.8 | 19.5 | 16.8 | 0.11
74 | WMCC | Villalobos E. Response of Reinforced Concrete Structural Walls with Discontinuities in their Geometry and Reinforcement Configuration[D]. PhD thesis, Purdue University, West Lafayette, IN, 2014. | F | 2.2 | 7.5 | 5.7 | 9.5 | 73.7 | 21.3 | 0.09
75 | WMCN |  | F | 2.2 | 7.5 | 5.7 | 9.6 | 74.7 | 0 | 0.1
76 | W60N |  | FS | 2.2 | 7.5 | 5.1 | 8.6 | 67 | 0 | 0.09
77 | W60C |  | FS | 2.2 | 7.5 | 5.5 | 9.3 | 72.1 | 20.8 | 0.09
78 | W40C |  | FS | 2.2 | 7.5 | 5.6 | 9.4 | 73 | 21.1 | 0.09
79 | W60N2 |  | FS | 2.2 | 7.5 | 5.5 | 7.9 | 72.5 | 0 | 0.09
80 | SW7 | Zhang Y, Wang Z. Seismic behavior of reinforced concrete shear walls subjected to high axial loading[J]. Structural Journal, 2000, 97(5): 739-750. | F | 2.1 | 7 | 5.6 | 8.4 | 9.7 | 99.5 | 0.19
81 | SW8 |  | F | 2.1 | 7 | 5.1 | 7.7 | 7 | 91 | 0.28
82 | SW9 |  | F | 2.1 | 7 | 4.7 | 7.1 | 15.7 | 56.6 | 0.2
83 | SRCW12 |  | F | 2.1 | 7 | 5.9 | 8.9 | 19 | 70.3 | 0.28
84 | W4 | Hube M A, Marihuén A, De la Llera J C, et al. Seismic behavior of slender reinforced concrete walls[J]. Engineering Structures, 2014, 80: 377-388. | FS | 2.5 | 9.3 | 10.9 | 8.8 | 8.4 | 0 | 0.15
85 | W5 |  | F | 1.9 | 7 | 11.7 | 9.8 | 7.7 | 0 | 0.15
86 | W6 |  | F | 2.5 | 7 | 21.8 | 9.8 | 0 | 0 | 0.15
87 | W7 |  | F | 2.5 | 7 | 11.7 | 9.8 | 7.7 | 0 | 0.15
88 | W8 |  | F | 2.5 | 7 | 11.7 | 14.2 | 7.7 | 25.8 | 0.15
89 | W9 |  | F | 2.5 | 7 | 11.7 | 12.4 | 7.7 | 0 | 0.15
90 | 1 | Hidalgo P A, Ledezma C A, Jordan R M. Seismic behavior of squat reinforced concrete shear walls[J]. Earthquake Spectra, 2002, 18(2): 287-308. | S | 1 | 8.3 | 5.1 | 2.6 | 95.4 | 2.6 | 0
91 | 2 |  | S | 1 | 8.3 | 5.1 | 5.1 | 96.9 | 5.1 | 0
92 | 4 |  | S | 1 | 8.3 | 5.2 | 7.8 | 121.2 | 7.8 | 0
93 | 6 |  | S | 0.7 | 10.8 | 4.6 | 2.3 | 84.2 | 2.3 | 0
94 | 7 |  | S | 0.7 | 10.8 | 3.4 | 6.5 | 122.9 | 6.5 | 0
95 | 8 |  | S | 0.7 | 10.8 | 7.8 | 7.5 | 141.7 | 7.5 | 0
96 | 9 |  | FS | 0.7 | 13 | 5.4 | 5.4 | 126.2 | 5.4 | 0
97 | 10 |  | FS | 0.7 | 16.3 | 5.6 | 5.6 | 177.2 | 5.6 | 0
98 | 11 |  | FS | 0.5 | 14 | 5.8 | 2.9 | 118.4 | 2.9 | 0
99 | 12 |  | FS | 0.5 | 14 | 2.8 | 5.6 | 114.8 | 5.6 | 0
100 | 13 |  | FS | 0.5 | 14 | 5.3 | 5.3 | 109 | 5.3 | 0
101 | 14 |  | FS | 0.4 | 21.3 | 5.4 | 2.8 | 133.8 | 2.8 | 0
102 | 15 |  | FS | 0.4 | 21.3 | 2.5 | 4.8 | 120.4 | 4.8 | 0
103 | 16 |  | FS | 0.4 | 21.3 | 4.9 | 4.9 | 121.7 | 4.9 | 0
104 | 21 |  | FS | 0.7 | 13 | 0 | 0 | 0 | 0 | 0
105 | 22 |  | FS | 0.7 | 13 | 0 | 0 | 0 | 0 | 0
106 | 23 |  | FS | 0.7 | 13 | 0 | 4.5 | 0 | 4.5 | 0
107 | 24 |  | FS | 0.7 | 13 | 4.5 | 0 | 72.1 | 0 | 0
108 | 25 |  | FS | 0.5 | 14 | 0 | 0 | 0 | 0 | 0
109 | 26 |  | FS | 0.5 | 14 | 0 | 0 | 0 | 0 | 0
110 | 27 |  | FS | 0.5 | 14 | 0 | 4.5 | 0 | 4.5 | 0
111 | 28 |  | FS | 0.5 | 14 | 4.6 | 0 | 74 | 0 | 0
112 | 29 |  | FS | 0.4 | 18.8 | 0 | 0 | 0 | 0 | 0
113 | 30 |  | FS | 0.4 | 18.8 | 0 | 0 | 0 | 0 | 0
114 | 31 |  | FS | 0.4 | 18.8 | 0 | 4.7 | 0 | 4.7 | 0
115 | 32 |  | FS | 0.4 | 18.8 | 4.6 | 0 | 115.6 | 0 | 0
116 | W2 | Han S W, Oh Y H, Lee L H. Seismic behaviour of structural walls with specific details[J]. Magazine of Concrete Research, 2002, 54(5): 333-345. | F | 2 | 7.5 | 3.1 | 2.7 | 14.7 | 9.7 | 0.1
117 | W3 |  | F | 3 | 7.5 | 2.9 | 2.5 | 13.6 | 9 | 0.1
118 | Jiang_SSW-2 | Zhou Y, Lu X. SLDRCE database on static tests of structural members and joint assemblies[DB]. Shanghai: State key laboratory of disaster reduction in civil engineering, Tongji University, 2008. | S | 0.6 | 24.9 | 16.1 | 17.9 | 50.3 | 19.5 | 0.1
119 | Jiang_SSW-3 |  | S | 0.6 | 24.9 | 15.7 | 17.9 | 80 | 19.5 | 0.2
120 | Zhou_SW1 |  | F | 2.6 | 12 | 8 | 9.6 | 65.1 | 16.1 | 0.2
121 | Zhou_SW2 |  | FS | 2.6 | 12 | 8 | 9.6 | 65.1 | 16.1 | 0
122 | Zhang_SW1-1 |  | F | 2.2 | 8 | 8.7 | 9.3 | 32.3 | 14.5 | 0.11
123 | Zhang_SW1-2 |  | F | 2.2 | 8 | 8.7 | 9.3 | 32.3 | 14.5 | 0.22
124 | Zhang_SW1-3 |  | F | 2.2 | 8 | 8.7 | 9.3 | 32.3 | 14.5 | 0.32
125 | Zhang_SW1-4 |  | F | 2.2 | 8 | 8.7 | 9.3 | 32.3 | 14.5 | 0.43
126 | Zhang_SW2-1 |  | FS | 1.2 | 8 | 5.8 | 6.2 | 21.7 | 9.7 | 0.42
127 | Zhang_SW2-2 |  | F | 1.7 | 8 | 5.8 | 6.2 | 21.7 | 9.7 | 0.42
128 | Zhang_SW2-3 |  | F | 2.2 | 8 | 5.8 | 6.2 | 21.7 | 9.7 | 0.42
129 | Zhang_SW3-1 |  | F | 2.2 | 8 | 8.7 | 9.3 | 32.3 | 14.5 | 0.22
130 | Zhang_SW3-2 |  | F | 2.2 | 8 | 5.8 | 6.2 | 21.7 | 9.7 | 0.42
131 | Zhang_SW4-1 |  | F | 2.2 | 8 | 5.8 | 6.2 | 15.5 | 9.7 | 0.42
132 | Zhang_SW4-2 |  | F | 2.2 | 8 | 5.8 | 6.2 | 21.7 | 9.7 | 0.42
133 | Zhang_SW4-3 |  | F | 2.2 | 8 | 5.8 | 6.2 | 21.7 | 9.7 | 0.42
134 | Zhang_SW5-1 |  | F | 2.2 | 8 | 7 | 6.2 | 17.3 | 9.7 | 0.42
135 | Zhang_SW5-2 |  | F | 2.2 | 8 | 5.8 | 6.2 | 21.7 | 9.7 | 0.42
136 | Zhang_SW5-3 |  | F | 2.2 | 8 | 5 | 6.2 | 28.9 | 9.7 | 0.42
137 | Zhang_SW6-1 |  | F | 2.2 | 8 | 5.8 | 2 | 21.7 | 3.1 | 0.42
138 | Zhang_SW6-2 |  | F | 2.2 | 8 | 5.8 | 6.2 | 21.7 | 9.7 | 0.42
139 | Zhang_SW6-3 |  | F | 2.2 | 8 | 5.8 | 6.2 | 21.7 | 9.7 | 0.42
140 | M1 | Greifenhagen C, Lestuzzi P. Static cyclic tests on lightly reinforced concrete shear walls[J]. Engineering Structures, 2005, 27(11): 1703-1712. | F | 0.7 | 10 | 3 | 3 | 0 | 0 | 0.03
141 | M2 |  | F | 0.7 | 10 | 3 | 0 | 0 | 0 | 0.03
142 | M3 |  | FS | 0.8 | 11.3 | 7.5 | 11.1 | 0 | 0 | 0.1
143 | M4 |  | F | 0.8 | 11.3 | 6.2 | 9.2 | 0 | 0 | 0.05
144 | SHW1 | Tasnimi A A. Strength and deformation of mid-rise shear walls under load reversal[J]. Engineering Structures, 2000, 22(4): 311-322. | F | 2.2 | 10 | 6.7 | 2.8 | 28.6 | 0 | 0
145 | SHW2 |  | F | 2.2 | 10 | 6.7 | 2.8 | 28.6 | 0 | 0
146 | SHW3 |  | F | 2.2 | 10 | 6.4 | 2.7 | 27.5 | 0 | 0
147 | SHW4 |  | F | 2.2 | 10 | 6.1 | 2.6 | 26.3 | 0 | 0
148 | HPCW-01 | Deng M, Liang X, Yang K. Experimental study on seismic behavior of high performance concrete shear wall with new strategy of transverse confining stirrups[C]//Proceeding of the 14th World Conference on Earthquake Engineering. 2008: 1-8. | F | 2.1 | 10 | 1.5 | 3.9 | 21.5 | 2.9 | 0.16
149 | HPCW-02 |  | F | 2.1 | 10 | 1.2 | 3.2 | 13.8 | 3.9 | 0.14
150 | HPCW-03 |  | F | 2.1 | 10 | 1.2 | 4.8 | 17.1 | 3.2 | 0.13
151 | HPCW-04 |  | F | 2.1 | 10 | 0.6 | 4.2 | 11.7 | 3.4 | 0.12
152 | Original | Elnashai A S, Pinho R. Repair and retrofitting of RC walls using selective techniques[J]. Journal of Earthquake Engineering, 1998, 2(04): 525-568. | F | 2.1 | 10 | 5.2 | 10.1 | 23.6 | 40.6 | 0
153 | 1 | Lombard J C. Seismic strengthening and repair of reinforced concrete shear walls using externally bonded carbon fibre tow sheets[D]. Ottawa: Carleton University, 1999. | F | 1.3 | 15 | 8 | 5 | 8 | 5 | 0
154 | WS-T1-S1 | Massone L M, Orakcal K, Wallace J W. Modelling of squat structural walls controlled by shear[J]. ACI Structural Journal, 2009, 106(5): 646-655. | S | 1 | 10 | 7.1 | 4.7 | 54.8 | 0 | 0
155 | WS-T4-S2 |  | S | 1 | 10 | 2.8 | 3 | 14.2 | 0 | 0
156 | WP-T5-N10-S2 |  | FS | 0.9 | 9 | 3.1 | 3.8 | 18 | 0 | 0
157 | HRI-W2 | Oh Y H, Han S W, Choi Y S. Evaluation and improvement of deformation capacities of shear walls using displacement-based seismic design[J]. International Journal of Concrete Structures and Materials, 2006, 18(1E): 55-61. | F | 1.5 | 7.5 | 3.2 | 2.8 | 16.7 | 9.9 | 0.08
158 | HRI-W5 |  | F | 1.5 | 7.5 | 3 | 2.6 | 15.8 | 18.6 | 0.08
159 | WR-0 | Oh Y H, Han S W, Lee L H. Effect of boundary element details on the seismic deformation capacity of structural walls[J]. Earthquake engineering & structural dynamics, 2002, 31(8): 1583-1602. | F | 1.5 | 7.5 | 3.3 | 2.9 | 17.3 | 0 | 0.08
160 | wall 1 | Paulay T, Priestley M J N, Synge A J. Ductility in earthquake resisting squat shearwalls[J]. Journal Proceedings. 1982, 79(4): 257-269. | S | 0.6 | 30 | 9.2 | 22.5 | 36.8 | 22.5 | 0.1
161 | RW2 | Taylor C P, Thomsen J H, Wallace J W. Experimental verification of displacement-based design procedures for slender RC structural walls[C]// Proceeding of the 11th World Conference on Earthquake Engineering. 1996. | F | 3.1 | 12 | 5 | 7.4 | 55.2 | 4.2 | 0.1
162 | No3 | Tokunaga R, Nakachi T. Experimental Study on Edge Confinement of Reinforced Concrete Core Walls[C]// Proceeding of the 15th World Conference on Earthquake Engineering. 2012. | FS | 1.9 | 4.8 | 18.7 | 7 | 0 | 0 | 0.2
163 | No4 |  | FS | 1.9 | 4.8 | 35.2 | 13.3 | 0 | 0 | 0.4
164 | H1 |  | FS | 1.9 | 4.8 | 32 | 12.1 | 0 | 0 | 0.4
165 | SW00N1 | Tomaževič M, Lutman M, Petković L. Seismic behavior of masonry walls: experimental simulation[J]. Journal of Structural Engineering, 1996, 122(9): 1040-1047. | FS | 1.7 | 19.4 | 3 | 3 | 0 | 0 | 0.05
166 | SW00N2 |  | FS | 1.7 | 19.4 | 3 | 3 | 0 | 0 | 0.1
167 | SW23N1 |  | FS | 1.7 | 19.4 | 2.3 | 2.3 | 22.6 | 0 | 0.04
168 | SW23N2 |  | FS | 1.7 | 19.4 | 2.3 | 2.3 | 22.6 | 0 | 0.08
169 | SW23C1 |  | FS | 1.7 | 19.4 | 3 | 3 | 30.1 | 1.7 | 0.05
170 | SW23C2 |  | FS | 1.7 | 19.4 | 3 | 3 | 30.1 | 1.7 | 0.1
171 | SW60N1 |  | FS | 1.7 | 19.4 | 4.3 | 4.3 | 67.9 | 0 | 0.05
172 | SW60N2 |  | FS | 1.7 | 19.4 | 4.3 | 4.3 | 67.9 | 0 | 0.1
173 | SW60C1 |  | FS | 1.7 | 19.4 | 4.3 | 4.3 | 67.9 | 1.7 | 0.05
174 | SW60C2 |  | FS | 1.7 | 19.4 | 4.3 | 4.3 | 67.9 | 1.7 | 0.1
175 | P0.05 | Wallace J W, Elwood K J, Massone L M. Investigation of the axial load capacity for lightly reinforced wall piers[J]. Journal of Structural engineering, 2008, 134(9): 1548-1557. | FS | 0.5 | 9 | 3.4 | 3.7 | 17.8 | 0 | 0.05
176 | WPS1 | Gebreyohaness A, Clifton C, Butterworth J, et al. Experimental assessment of inadequately detailed reinforced concrete wall components[J]. ACI Structural Journal, 2014, 111(2): 279. | S | 1.4 | 8.7 | 5.8 | 5.2 | 0 | 0 | 0.06
177 | WPS2 |  | S | 1.4 | 5.7 | 1.9 | 1.7 | 0 | 0 | 0.05
178 | WPS3 |  | S | 0.9 | 8.7 | 3.6 | 3 | 27.7 | 0 | 0
179 | WPS4 |  | FS | 0.9 | 5.7 | 2.8 | 2.4 | 26.4 | 0 | 0
180 | WPS9 |  | S | 0.9 | 8.7 | 4.9 | 4.1 | 20.9 | 0 | 0.05
181 | WPS10 |  | FS | 0.9 | 5.7 | 3.3 | 2.8 | 21.8 | 0 | 0.05
182 | WSS1 |  | S | 0.8 | 6.7 | 3.8 | 3.8 | 24 | 0 | 0
183 | WSS2 |  | S | 0.8 | 4.4 | 2.1 | 2.1 | 21 | 0 | 0
184 | SW7 | Jiang H, Wang B, Lu X. Experimental study on damage behavior of reinforced concrete shear walls subjected to cyclic loads[J]. Journal of Earthquake Engineering, 2013, 17(7): 958-971. | F | 2 | 10 | 10.3 | 10.6 | 23.5 | 44.2 | 0.3
185 | U1.0 | Kuang J S, Ho Y B. Seismic behavior and ductility of squat reinforced concrete shear walls with nonseismic detailing[J]. ACI Structural Journal, 2008, 105(2): 225. | F | 1 | 12 | 0 | 18 | 15.7 | 0 | 0
186 | U1.5 |  | F | 1.5 | 12 | 0 | 15.6 | 13.7 | 0 | 0
187 | C1.0 |  | F | 1 | 12 | 0 | 15.5 | 32.5 | 0 | 0
188 | C1.5 |  | F | 1.5 | 12 | 0 | 16 | 33.5 | 0 | 0
189 | U1.0-BC |  | F | 1 | 12 | 0 | 17.4 | 15.3 | 34.9 | 0
190 | U1.5-BC |  | F | 1.5 | 12 | 0 | 16.2 | 14.2 | 32.3 | 0
191 | U1.0-BC2 |  | F | 1 | 12 | 0 | 16 | 14 | 32 | 0
192 | U1.0-CT |  | F | 1 | 12 | 0 | 14.5 | 12.7 | 0 | 0
193 | SW-1 | Yuan W, Zhao J, Sun Y, et al. Experimental study on seismic behavior of concrete walls reinforced by PC strands[J]. Engineering Structures, 2018, 175: 577-590. | F | 2 | 6.4 | 4 | 3.9 | 3.8 | 9.5 | 0.13
194 | SW-2 |  | F | 2 | 6.4 | 7.3 | 8.4 | 3.8 | 9.5 | 0.13
195 | S1 | Yanez F V, Park R, Paulay T. Seismic behaviour of reinforced concrete structural walls with irregular openings[C]//Pacific Conference on Earthquake Engineering. 1991: 3303-3308. | F | 1.3 | 16.7 | 7 | 5.6 | 7 | 5.6 | 0
196 | SJ-1 | 李宏男, 李兵. 钢筋混凝土剪力墙抗震恢复力模型及试验研究[J]. 建筑结构学报, 2004(5): 35-42. | S | 1 | 7 | 5.3 | 4.3 | 52.5 | 4.3 | 0.1
197 | SJ-4 |  | FS | 1.5 | 7 | 5.3 | 4.3 | 52.5 | 4.3 | 0.1
198 | SJ-6 |  | FS | 1.5 | 7 | 5.3 | 4.3 | 52.5 | 4.3 | 0.3
199 | SJ-8 |  | F | 2 | 7 | 5.3 | 4.3 | 52.5 | 4.3 | 0.2
200 | W1-SR | Abdulridha A, Palermo D. Behaviour and modelling of hybrid SMA-steel reinforced concrete slender shear wall[J]. Engineering Structures, 2017, 147: 77-89. | F | 2.4 | 6.7 | 12.3 | 12.3 | 18.5 | 29.3 | 0
201 | W7 | Christidis K I, Trezos K G. Experimental investigation of existing non-conforming RC shear walls[J]. Engineering Structures, 2017, 140: 26-38. | F | 2 | 6 | 27 | 12.6 | 45.8 | 126.4 | 0
202 | W9 |  | FS | 2 | 6 | 22.5 | 3.8 | 22.5 | 0 | 0
203 | W11 |  | FS | 2 | 6 | 22.5 | 2.1 | 22.5 | 0 | 0
204 | W13 |  | FS | 2 | 6 | 27.6 | 2.6 | 27.6 | 0 | 0
205 | RC-W | Ren F, Chen J, Chen G, et al. Seismic behavior of composite shear walls incorporating concrete-filled steel and FRP tubes as boundary elements[J]. Engineering Structures, 2018, 168: 405-419. | F | 2.1 | 5.1 | 1.8 | 4.2 | 29 | 6.3 | 0.18
206 | W1 | Qiao Q, Cao W, Qian Z, et al. Cyclic behavior of low rise concrete shear walls containing recycled coarse and fine aggregates[J]. Materials, 2017, 10(12): 1400. | F | 0.9 | 6.3 | 5.1 | 5.1 | 10 | 4.9 | 0.02
207 | SHW0 | Shen D, Yang Q, Jiao Y, et al. Experimental investigations on reinforced concrete shear walls strengthened with basalt fiber-reinforced polymers under cyclic load[J]. Construction and Building Materials, 2017, 136: 217-229. | F | 1.8 | 8.3 | 4.5 | 4.3 | 18.5 | 8.7 | 0.09
208 | ST15 | Mohamed N, Farghaly A S, Benmokrane B, et al. Numerical simulation of mid-rise concrete shear walls reinforced with GFRP bars subjected to lateral displacement reversals[J]. Engineering structures, 2014, 73: 62-71. | F | 2.3 | 7.5 | 2.3 | 6.4 | 5.1 | 6.4 | 0.07
209 | Control Wall | Ghazizadeh S, Cruz-Noguez C A. Damage-resistant reinforced concrete low-rise walls with hybrid GFRP-steel reinforcement and steel fibers[J]. Journal of Composites for Construction, 2018, 22(2): 04018002. | F | 1.1 | 12 | 3.8 | 3.1 | 3.8 | 20.2 | 0
210 | S1 | Athanasopoulou A. Shear strength and drift capacity of reinforced concrete and high-performance fiber reinforced concrete low-rise walls subjected to displacement reversals[D]. Ann Arbor: University of Michigan, 2010. | F | 1.2 | 10.1 | 6.5 | 6.5 | 3.8 | 46.1 | 0
211 | S4 |  | S | 1.2 | 10.1 | 7.3 | 7.3 | 6.3 | 83.1 | 0
212 | S6 |  | F | 1.5 | 10.1 | 6.6 | 6.6 | 6.6 | 86.8 | 0
213 | S9 |  | F | 1.5 | 10.1 | 6.3 | 6.3 | 10.1 | 122 | 0
214 | S10 |  | F | 1.5 | 10.1 | 5.3 | 5.3 | 9.8 | 116.4 | 0
215 | Specimen 1 | Altin S, Anil Ö, Kopraman Y, et al. Hysteretic behavior of RC shear walls strengthened with CFRP strips[J]. Composites Part B: Engineering, 2013, 44(1): 321-329. | S | 1.7 | 10 | 38.4 | 3.1 | 264.6 | 3.1 | 0
216 | MW | Zhu Z, Guo Z. Experimental study on emulative hybrid precast concrete shear walls[J]. KSCE Journal of Civil Engineering, 2017, 21(1): 329-338. | F | 2 | 8.5 | 4.3 | 4.6 | 24.9 | 14 | 0.08
217 | C1 | Lu Y, Henry R S, Gultom R, et al. Cyclic testing of reinforced concrete walls with distributed minimum vertical reinforcement[J]. Journal of Structural Engineering, 2017, 143(5): 04016225. | F | 2 | 9.3 | 5 | 1.9 | 4.1 | 1.9 | 0.04
218 | C2 |  | F | 2 | 9.3 | 5.5 | 2.2 | 4.6 | 2.2 | 0.04
219 | C3 |  | F | 2 | 9.3 | 5.3 | 2.1 | 4.4 | 2.1 | 0.04
220 | C4 |  | F | 2 | 9.3 | 5.5 | 2.2 | 4.6 | 2.2 | 0
221 | C5 |  | F | 2 | 9.3 | 5.4 | 2.1 | 4.5 | 2.1 | 0.08
222 | C6 |  | F | 2 | 9.3 | 5.2 | 2 | 4.3 | 2 | 0.04
223 | SWD-1 | Tripathi M, Dhakal R P, Dashti F. Bar buckling in ductile RC walls with different boundary zone detailing: Experimental investigation[J]. Engineering Structures, 2019, 198: 109544. | F | 1 | 13.3 | 5.6 | 2.5 | 19.5 | 7.3 | 0.06
224 | SWD-2 |  | F | 1 | 13.3 | 5.3 | 2.4 | 18.6 | 5.3 | 0.06
225 | 1N | Carrillo J, Lizarazo J M, Bonett R. Effect of lightweight and low-strength concrete on seismic performance of thin lightly-reinforced shear walls[J]. Engineering Structures, 2015, 93: 61-69. | S | 1 | 23.6 | 3.3 | 3.3 | 15.5 | 9.7 | 0.01
226 | 2N |  | S | 1 | 23.8 | 6.7 | 6.7 | 22.4 | 9.6 | 0.01
227 | 3N |  | S | 1 | 23.5 | 3.6 | 3.6 | 16.9 | 10.4 | 0.01
228 | 4N |  | S | 1 | 23.7 | 7.2 | 7.2 | 24.1 | 10.3 | 0.01
229 | 7N |  | S | 1 | 23.3 | 3.6 | 3.6 | 15.9 | 9.3 | 0.01
230 | 8N |  | S | 2 | 12.3 | 3.6 | 3.6 | 21.3 | 9.3 | 0.02
231 | 9N |  | S | 1 | 23.1 | 2.8 | 2.8 | 13 | 7.2 | 0.02
232 | 10N |  | S | 1 | 22.9 | 4.6 | 4.6 | 17 | 7 | 0.02
233 | C30-N-ALR01 | Looi D T W, Su R K L, Cheng B, et al. Effects of axial load on seismic performance of reinforced concrete walls with short shear span[J]. Engineering Structures, 2017, 151: 312-326. | FS | 1 | 10 | 41.3 | 28.9 | 41.3 | 28.9 | 0.12
234 | C30-N-ALR02 |  | FS | 1 | 10 | 45.5 | 31.9 | 45.5 | 31.9 | 0.22
235 | C30-N-ALR03 |  | S | 1 | 10 | 43.6 | 30.5 | 43.6 | 30.5 | 0.38
236 | C30-N-ALR04 |  | S | 1 | 10 | 42.9 | 30.1 | 42.9 | 30.1 | 0.44
237 | T2-S1-1 | Terzioglu T, Orakcal K, Massone L M. Cyclic lateral load behavior of squat reinforced concrete walls[J]. Engineering Structures, 2018, 160: 147-160. | S | 0.5 | 12.5 | 16.9 | 16.9 | 117.4 | 15.5 | 0
238 | T2-S2-3 |  | S | 0.5 | 12.5 | 12.7 | 12.7 | 87.8 | 11.6 | 0
239 | T2-S3-4 |  | S | 0.5 | 12.5 | 13.7 | 13.7 | 84 | 11.1 | 0
240 | T3-S1-5 |  | S | 0.5 | 12.5 | 12.4 | 12.4 | 93.7 | 12.4 | 0
241 | T4-S1-6 |  | S | 0.3 | 12.5 | 11.4 | 11.4 | 76.8 | 10.1 | 0
242 | T5-S1-7 |  | S | 1 | 12.5 | 11.3 | 5.7 | 77.7 | 5.1 | 0
243 | T6-S1-8 |  | S | 1 | 12.5 | 17.6 | 17.6 | 120.3 | 15.9 | 0
244 | T1-S2-9 |  | S | 0.5 | 12.5 | 8.3 | 8.3 | 101.5 | 6.7 | 0
245 | T1-N5-S1-10 |  | S | 0.5 | 12.5 | 7.5 | 7.5 | 92.6 | 6.1 | 0.05
246 | T1-N10-S1-11 |  | S | 0.5 | 12.5 | 7.4 | 7.4 | 90.2 | 6 | 0.1
247 | T1-S1-2 |  | S | 0.5 | 12.5 | 6.9 | 6.9 | 95.6 | 6.3 | 0
248 | S3 | Qazi S, Michel L, Ferrier E. Seismic behaviour of RC short shear wall strengthened with externally bonded CFRP strips[J]. Composite Structures, 2019, 211: 390-400. | S | 0.7 | 11.3 | 4.3 | 2.9 | 4.3 | 2.9 | 0.04
249 | RCW1 | Wang W, Wang Y, Lu Z. Experimental study on seismic behavior of steel plate reinforced concrete composite shear wall[J]. Engineering Structures, 2018, 160: 281-292. | S | 2 | 8 | 3.7 | 3.7 | 3.7 | 3.7 | 0.5
250 | RCW2 |  | S | 2 | 8 | 3.7 | 3.7 | 3.7 | 3.7 | 0.4
251 | RCW3 |  | S | 2 | 5 | 1.3 | 1.3 | 1.3 | 1.3 | 0.3
252 | SQ1 | Cortés-Puentes W L, Palermo D. Performance of pre-1970s squat reinforced concrete shear walls[J]. Canadian Journal of Civil Engineering, 2018, 45(11): 922-935. | S | 1 | 20 | 4 | 4.6 | 4 | 4.6 | 0
253 | SQ1a |  | S | 1 | 20 | 9.4 | 10.9 | 9.4 | 10.9 | 0
254 | SW1-1 | Zhi Q, Guo Z, Xiao Q, et al. Quasi-static test and strut-and-tie modeling of precast concrete shear walls with grouted lap-spliced connections[J]. Construction and Building Materials, 2017, 150: 190-203. | F | 2.2 | 8 | 10.5 | 4.8 | 14.9 | 9.7 | 0.05
255 | SW1-2 |  | F | 2.2 | 8 | 10.3 | 4.7 | 13.7 | 14.5 | 0.04
256 | SW1-3 |  | F | 2.2 | 8 | 10.3 | 4.7 | 13.7 | 14.5 | 0.04
257 | SW1-4 |  | F | 2.2 | 8 | 10.3 | 4.7 | 13.7 | 19.4 | 0.04
258 | SW1-5 |  | F | 2.2 | 8 | 10.3 | 4.7 | 13.7 | 19.4 | 0.04
259 | SW1-6 |  | F | 2.2 | 8 | 10.3 | 4.7 | 13.7 | 19.4 | 0.04
260 | SW2-1 |  | F | 2.2 | 8.5 | 14.1 | 4.8 | 24 | 14.9 | 0.05
261 | SW2-2 |  | F | 2.2 | 8.5 | 13.8 | 4.7 | 23.5 | 14.5 | 0.05
262 | SW2-3 |  | F | 2.2 | 8.5 | 13.8 | 4.7 | 23.5 | 14.5 | 0.05
263 | SW1-1 | Zhang J W, Zheng W B, Cao W L, et al. Seismic behavior of low-rise concrete shear wall with single layer of web reinforcement and inclined rebars: restoring force model[J]. KSCE Journal of Civil Engineering, 2019, 23(3): 1302-1319. | FS | 0.9 | 8.6 | 1.7 | 1.7 | 5.6 | 1.8 | 0.01
264 | SW2-1 |  | F | 0.9 | 7.1 | 3.2 | 3.2 | 14.2 | 2.2 | 0.04
265 | SW2-3 |  | FS | 0.9 | 7.1 | 1.6 | 1.6 | 5.1 | 0.8 | 0.01
266 | SW3-1 |  | FS | 0.9 | 7.1 | 4 | 2 | 12.3 | 2.2 | 0.03
267 | SW3-2 |  | F | 0.9 | 7.1 | 4 | 4 | 12.3 | 2.2 | 0.03
268 | SW3-3 |  | F | 0.9 | 7.1 | 2.4 | 2.4 | 12.3 | 2.2 | 0.03
269 | SW3-7 |  | F | 0.9 | 7.1 | 2.4 | 2.4 | 17.3 | 2.2 | 0.03
270 | SW1 | Ji X, Cheng X, Xu M. Coupled axial tension-shear behavior of reinforced concrete walls[J]. Engineering Structures, 2018, 167: 132-142. | S | 0.9 | 8.3 | 3.7 | 2.3 | 31.1 | 8.3 | 0.04
271 | SW2 |  | S | 0.9 | 8.3 | 3.6 | 2.3 | 30.8 | 8.3 | 0.06
272 | SW3 |  | S | 0.9 | 8.3 | 3.6 | 2.3 | 30.7 | 8.2 | 0.1
273 | SW4 |  | S | 0.9 | 8.3 | 4.8 | 3 | 47.2 | 12.7 | 0.17
274 | SW5 |  | S | 0.9 | 8.3 | 4.6 | 3 | 46.1 | 12.3 | 0.2
275 | SW6 |  | S | 0.9 | 8.3 | 4.9 | 3.1 | 48.3 | 13 | 0
276 | RW1 | Thomsen J H, Wallace J W. Displacement based design of reinforced concrete structural walls: an experimental investigation of walls with rectangular and t-shaped cross-sections: a dissertation[D]. Potsdam: Clarkson University, 1995. | F | 3 | 12 | 4.2 | 1.7 | 49.1 | 17.5 | 0.1
277 | RW2 |  | F | 3 | 12 | 4.2 | 2.6 | 49.1 | 17.1 | 0.07
278 | W1 | Layssi H, Mitchell D. Experiments on seismic retrofit and repair of reinforced concrete shear walls[C]//Proceedings of the 6th International Conference on FRP Composites in Civil Engineering. 2012: 13-15. | F | 2.7 | 8 | 12.5 | 3.9 | 12.2 | 3.8 | 0
279 | W2 |  | F | 2.7 | 8 | 23.2 | 4 | 22.7 | 3.9 | 0
280 | S1 | Athanasopoulou A. Shear strength and drift capacity of reinforced concrete and high-performance fiber reinforced concrete low-rise walls subjected to displacement reversals[D]. Ann Arbor: University of Michigan, 2010. | FS | 1 | 10.1 | 10.1 | 10.1 | 55.4 | 5.9 | 0
281 | S4 |  | S | 1 | 10.1 | 8 | 8 | 92.2 | 9.8 | 0
282 | S6 |  | FS | 1.3 | 10.1 | 10 | 10 | 96.2 | 10 | 0
283 | S9 |  | FS | 1.3 | 10.1 | 7.3 | 7.3 | 146.6 | 15.8 | 0
284 | S10 |  | FS | 1.3 | 10.1 | 6.1 | 6.1 | 139.8 | 15.3 | 0
285 | WS1 | Hube M A, Santa María H, López M. Experimental campaign of thin reinforced concrete shear walls for low-rise constructions[C]//Proceedings of the 16th World Conference on Earthquake Engineering. 2017: 9-13. | S | 1 | 16 | 3.5 | 3.5 | 13.8 | 21.6 | 0
286 | WS2 |  | S | 1 | 16 | 3.5 | 3.5 | 5.2 | 21.6 | 0
287 | WS3 |  | S | 1 | 16 | 4.5 | 4.5 | 13.8 | 21.6 | 0
288 | WS4 |  | S | 1 | 16 | 2.4 | 2.4 | 13.8 | 21.6 | 0
289 | WS5 |  | S | 1 | 16 | 3.5 | 3.5 | 13.8 | 21.6 | 0
290 | WS6 |  | S | 1 | 16 | 2.4 | 2.4 | 13.8 | 21.6 | 0
291 | WS7 |  | S | 1 | 20 | 4.3 | 4.3 | 10.4 | 21.6 | 0
292 | WS8 |  | S | 1 | 20 | 2.9 | 2.9 | 10.4 | 21.6 | 0
293 | WS9 |  | S | 1 | 20 | 4.3 | 4.3 | 10.4 | 21.6 | 0
294 | W1 | Alarcon C, Hube M A. Liera. Effect of axial loads in the seismic behavior of reinforced concrete walls with unconfined wall boundaries[J]. Engineering Structures, 2014, 73: 13-23. | FS | 2.3 | 7 | 11.7 | 7.1 | 7.7 | 7.5 | 0.15
295 | W2 |  | FS | 2.3 | 7 | 11.7 | 7.1 | 7.7 | 7.5 | 0.25
296 | W3 |  | FS | 2.3 | 7 | 11.7 | 7.1 | 7.7 | 7.5 | 0.35
297 | SW1 | Luna B N, Rivera J P, Whittaker A S. Seismic Behavior of Low-Aspect-Ratio Reinforced Concrete Shear Walls[J]. ACI Structural Journal, 2015, 112(5): 593-604. | FS | 0.9 | 15 | 12.5 | 12.5 | 0 | 0 | 0
298 | SW2 |  | S | 0.5 | 15 | 9 | 9 | 0 | 0 | 0
299 | SW3 |  | S | 0.5 | 15 | 5.4 | 5.4 | 0 | 0 | 0
300 | SW4 |  | S | 0.5 | 15 | 5.3 | 5.3 | 0 | 0 | 0
301 | SW5 |  | S | 0.3 | 15 | 15.6 | 15.6 | 0 | 0 | 0
302 | SW6 |  | S | 0.3 | 15 | 11.8 | 11.8 | 0 | 0 | 0
303 | SW7 |  | S | 0.3 | 15 | 5.8 | 5.8 | 0 | 0 | 0
304 | SW8 |  | S | 0.5 | 15 | 28.7 | 28.7 | 0 | 0 | 0
305 | SW9 |  | S | 0.5 | 15 | 23.4 | 10.4 | 0 | 0 | 0
306 | SW10 |  | S | 0.5 | 15 | 21.8 | 4.8 | 0 | 0 | 0
307 | SW11 |  | S | 0.5 | 15 | 9 | 9 | 20.1 | 20.1 | 0
308 | SW12 |  | S | 0.5 | 15 | 4.4 | 4.4 | 26.8 | 26.8 | 0
309 | Specimen 1 | Altin S, Anil Ö, Kopraman Y, et al. Hysteretic behavior of RC shear walls strengthened with CFRP strips[J]. Composites Part B: Engineering, 2013, 44(1): 321-329. | S | 1.5 | 10 | 38.4 | 3.1 | 54.8 | 4.1 | 0
310 | RWN | Aaleti S, Brueggen B L, Johnson B, et al. Cyclic response of reinforced concrete walls with different anchorage details: Experimental investigation[J]. Journal of Structural Engineering, 2013, 139(7): 1181-1191. | F | 2.8 | 15.3 | 4.3 | 5.7 | 58.3 | 9.9 | 0
311 | WP1 | Segura Jr C L, Wallace J W. Seismic performance limitations and detailing of slender reinforced concrete walls[J]. ACI Structural Journal, 2018, 115(3): 849-859. | F | 0.9 | 15 | 7.4 | 7.3 | 47.2 | 13.6 | 0.1
312 | WP2 |  | F | 0.9 | 15 | 6.4 | 6.2 | 40.5 | 16.6 | 0.08
313 | WP3 |  | FS | 0.9 | 15 | 6.3 | 6.1 | 39.8 | 12.3 | 0.08
314 | WP6 |  | FS | 0.9 | 12 | 5.7 | 6.1 | 36 | 18.3 | 0.07
315 | WP7 |  | FS | 0.9 | 10 | 5.5 | 4.8 | 34.3 | 14.2 | 0.07
316 | A-RC | Dragan D, Plumier A, Degée H. Experimental Study Regarding Shear Behavior of Concrete Walls Reinforced by Multiple Steel Profiles[M]//High Tech Concrete: Where Technology and Engineering Meet. Springer, Cham, 2018: 1077-1084. | F | 2.1 | 3.7 | 14.9 | 16 | 0 | 0 | 0
317 | N4T0 | Liu G, Song Y, Qu F. Post-fire cyclic behavior of reinforced concrete shear walls[J]. Journal of Central South University of Technology, 2010, 17(5): 1103-1108. | F | 1.7 | 7 | 3.7 | 3.7 | 68.1 | 3.7 | 0.12
318 | N4T0-D |  | FS | 1.7 | 7 | 5.6 | 5.6 | 68.1 | 5.6 | 0.12
319 | SW-2 | Lu X, Wang D, Zhao B. Experimental study on seismic performance of precast concrete shear wall with joint connecting beam under cyclic loadings[M]//Experimental Research in Earthquake Engineering. Springer, Cham, 2015: 373-386. | FS | 1.7 | 7.5 | 4.7 | 4.7 | 16.5 | 2.5 | 0.1
320 | W-CIS | Zhu Z, Guo Z. Experimental study on emulative hybrid precast concrete shear walls[J]. KSCE Journal of Civil Engineering, 2017, 21(1): 329-338. | FS | 1.9 | 8.5 | 5.2 | 5 | 24.8 | 5 | 0.08
321 | S4 | Maier J, Thürlimann B. Bruchversuche an stahlbetonscheiben[J]. Bericht/Institut für Baustatik und Konstruktion ETH Zürich, 1985, 8003(1). | F | 1.1 | 11.8 | 17.8 | 17.6 | 0 | 0 | 0.08
322 | S9 |  | FS | 1.1 | 11.8 | 19.6 | 0 | 0 | 0 | 0.09
323 | Wall-1 | Wiradinata S. Behaviour of squat walls subjected to load reversals[D]. Toronto: University of Toronto, 1985. | FS | 0.6 | 20 | 10.3 | 4.4 | 21.8 | 4.4 | 0
324 | Wall-2 |  | S | 0.3 | 20 | 11.7 | 5 | 24.7 | 5 | 0
325 | Wall-4 | Pilette C F. Behavior of earthquake resistant squat shear walls[M]. Ottawa: University of Ottawa, 1988. | FS | 0.6 | 20 | 8.6 | 11.6 | 18.2 | 1.3 | 0
326 | Wall-5 |  | F | 0.6 | 20 | 19 | 21.3 | 28.4 | 1.3 | 0
327 | Wall-7 | Mohammadi-Doostdar H. Behaviour and design of earthquake resistant low-rise shear walls[M]. Ottawa: University of Ottawa, 1994. | FS | 0.8 | 20 | 5.9 | 8 | 12.5 | 8 | 0
328 | Wall-8 |  | FS | 1.1 | 15 | 5.1 | 8 | 11.1 | 8 | 0
329 | Wall-1 | Synge A J. Ductility of squat shear walls[M]. Christchurch: University of Canterbury, 1980. | FS | 0.6 | 30 | 8.9 | 22.5 | 20.8 | 0 | 0
330 | W-1A | Xie L, Xiao, Y. Study on retrofit of existing squat concrete shear walls[R]. Los Angeles: University of Southern California, Los Angeles, 2000. | FS | 0.6 | 16 | 5.7 | 4.8 | 0 | 4.8 | 0.09
331 | wp111-9 | Sanchez L M M. RC wall shear-flexure interaction: Analytical and experimental responses[D]. Los Angeles: University of California, Los Angeles, 2006. | S | 0.4 | 9 | 3.8 | 4.1 | 13.1 | 0 | 0.1
332 | wp111-10 |  | S | 0.4 | 9 | 3.4 | 3.6 | 11.8 | 0 | 0.1
333 | wp1105-8 |  | S | 0.4 | 9 | 3.3 | 3.6 | 11.6 | 0 | 0.05
334 | wp1105-7 |  | S | 0.4 | 9 | 3.3 | 3.6 | 11.5 | 0 | 0.05
335 | wp110-5 |  | S | 0.4 | 9 | 3.5 | 3.8 | 12.3 | 0 | 0
336 | wp110-6 |  | S | 0.4 | 9 | 3.4 | 3.7 | 11.9 | 0 | 0
337 | SW13 | Lopes M S, Elnashai A S. Seismic behaviour of RC walls with low shear ratio[D]. London: Imperial College, 1991. | S | 1.1 | 10 | 3.1 | 7.3 | 62.6 | 1.9 | 0
338 | SW16 |  | S | 1.1 | 10 | 0 | 9.1 | 22.7 | 1.9 | 0
339 | SW17 |  | S | 1.1 | 10 | 0 | 7.9 | 17.1 | 1.9 | 0