## Sheet1
Number | Specimen | Literatures | 纵筋锈蚀率 hs | 柱高 L | 截面高度 H | 箍筋间距与纵筋直径之比 ls/d | 纵筋配筋率 ρl | 混凝土轴心抗压强度 fc | 纵筋屈服强度 fy | 剪跨比 λ | 轴压比 n | 屈服点位移角 dy | IO点位移角 dIO | 峰值点位移角 dp | 极限点位移角 du
1 | ZZ-1 | Yang SY, Song XB, Jia HX, et al. Experimental research on hysteretic behaviors of corroded reinforced concrete columns with different maximum amounts of corrosion of rebar. Construct. Build. Mater, 2016, 121, 319–327. https://doi.org/10.1016/j.conbuildmat.2016.06.002. | 0% | 1000 | 210 | 5 | 2.3% | 32.4 | 372 | 5.26 | 0.18 | 0.00983 | 0.01594 | 0.02205 | 0.03401
2 | ZZ-2 |  | 5.1% | 1000 | 210 | 5 | 2.3% | 32.4 | 372 | 5.26 | 0.18 | 0.00864 | 0.011235 | 0.01383 | 0.03179
3 | ZZ-3 |  | 8.3% | 1000 | 210 | 5 | 2.3% | 32.4 | 372 | 5.26 | 0.18 | 0.0068 | 0.0085 | 0.0102 | 0.03019
4 | ZZ-4 |  | 13.25% | 1000 | 210 | 5 | 2.3% | 32.4 | 372 | 5.26 | 0.18 | 0.00878 | 0.015405 | 0.02203 | 0.03143
5 | ZZ-5 |  | 16.8% | 1000 | 210 | 5 | 2.3% | 32.4 | 372 | 5.26 | 0.18 | 0.009 | 0.0135 | 0.018 | 0.0291
6 | Z-1 | Shang ZG, Zheng SS, Zheng H, et al. Seismic behavior and damage evolution of corroded RC columns designed for bending failure in an artificial climate. Structures, 2022, 38: 184-201. https://doi.org/10.1016/j.istruc.2022.01.072. | 0% | 1100 | 200 | 3.75 | 3.02% | 18 | 373 | 5 | 0.2 | 0.00789 | 0.017245 | 0.0266 | 0.0722
7 | Z-2 |  | 2.36% | 1100 | 200 | 3.75 | 3.02% | 18 | 373 | 5 | 0.2 | 0.00781 | 0.016755 | 0.0257 | 0.0701
8 | Z-3 |  | 3.73% | 1100 | 200 | 3.75 | 3.02% | 18 | 373 | 5 | 0.2 | 0.00777 | 0.016685 | 0.0256 | 0.06
9 | Z-4 |  | 5.23% | 1100 | 200 | 3.75 | 3.02% | 18 | 373 | 5 | 0.2 | 0.00691 | 0.015755 | 0.0246 | 0.0587
10 | Z-5 |  | 5.97% | 1100 | 200 | 3.75 | 3.02% | 18 | 373 | 5 | 0.2 | 0.00641 | 0.015255 | 0.0241 | 0.0524
11 | C-2-0.1 | Dai KY, Lu DG, Yu XH. Experimental investigation on the seismic performance of corroded reinforced concrete columns designed with low and high axial load ratios. Journal of Building Engineering, 2021, 44. https://doi.org/10.1016/j.jobe.2021.102615. | 2.07% | 1150 | 300 | 5 | 2.38% | 30.6 | 486 | 3.85 | 0.1 | 0.006313043 | 0.01109565 | 0.01587826 | 0.03313913
12 | C-5-0.1 |  | 4.08% | 1150 | 300 | 5 | 2.38% | 30.6 | 486 | 3.85 | 0.1 | 0.008252174 | 0.01454348 | 0.02083478 | 0.03303478
13 | C-10-0.1 |  | 6.71% | 1150 | 300 | 5 | 2.38% | 30.6 | 486 | 3.85 | 0.1 | 0.006469565 | 0.01193478 | 0.0174 | 0.02592174
14 | C-20-0.1 |  | 15.85% | 1150 | 300 | 5 | 2.38% | 30.6 | 486 | 3.85 | 0.1 | 0.005486957 | 0.01049565 | 0.01550435 | 0.01961739
15 | C-2-0.45 |  | 2.16% | 1150 | 300 | 5 | 2.38% | 30.6 | 486 | 3.85 | 0.45 | 0.005304348 | 0.007291304 | 0.009278261 | 0.0171913
16 | C-5-0.45 |  | 3.77% | 1150 | 300 | 5 | 2.38% | 30.6 | 486 | 3.85 | 0.45 | 0.005765217 | 0.008343478 | 0.01092174 | 0.01871304
17 | C-10-0.45 |  | 5.36% | 1150 | 300 | 5 | 2.38% | 30.6 | 486 | 3.85 | 0.45 | 0.005921739 | 0.009408696 | 0.01289565 | 0.01986957
18 | C-1 | Zheng SS, Chen JC, Zheng H, et al. Experimental research on seismic behaviors of corroded reinforced concrete column failed in bending subjected to acid rain exposure. Journal of Central South University (Science and Technology), 2021, 52(10): 3680-3688. https://doi.org/10.11817/j.issn.1672-7207.2021.10.030. (in Chinese). | 0% | 1100 | 200 | 3.75 | 3% | 30.29 | 373 | 5 | 0.3 | 0.006481818 | 0.01024545 | 0.01400909 | 0.03788182
19 | C-2 |  | 2.32% | 1100 | 200 | 3.75 | 3% | 30.29 | 373 | 5 | 0.3 | 0.006136364 | 0.009977273 | 0.01381818 | 0.03494545
20 | C-3 |  | 4.72% | 1100 | 200 | 3.75 | 3% | 30.29 | 373 | 5 | 0.3 | 0.006009091 | 0.009786364 | 0.01356364 | 0.03229091
21 | C-4 |  | 6.85% | 1100 | 200 | 3.75 | 3% | 30.29 | 373 | 5 | 0.3 | 0.005972727 | 0.00965 | 0.01332727 | 0.03059091
22 | Z1 | Luo XY, Cheng JF, Long H, et al. Experimental study on seismic behavior of RC columns with corroded reinforcing bars. Journal of Building Structures, 2021, 42(4): 69-79. https://doi.org/10.14006/j.jzjgxb.2019.0400. (in Chinese). | 0% | 1000 | 300 | 7.142857 | 1.37% | 28.27 | 525 | 3.4 | 0.4 | 0.01134 | 0.0124525 | 0.013565 | 0.05578
23 | Z2 |  | 5.86% | 1000 | 300 | 7.142857 | 1.37% | 28.27 | 525 | 3.4 | 0.4 | 0.01028 | 0.01232 | 0.01436 | 0.05006
24 | Z3 |  | 9.55% | 1000 | 300 | 7.142857 | 1.37% | 28.27 | 525 | 3.4 | 0.4 | 0.01074 | 0.01264 | 0.01454 | 0.0496
25 | Z4 |  | 14.67% | 1000 | 300 | 7.142857 | 1.37% | 28.27 | 525 | 3.4 | 0.4 | 0.0123 | 0.0138 | 0.0153 | 0.05132
26 | Z5 |  | 2.1% | 1000 | 300 | 7.142857 | 1.37% | 28.27 | 525 | 3.4 | 0.4 | 0.01068 | 0.012755 | 0.01483 | 0.0532
27 | XRC-1 | Yang G. Research on the degradation of the seismic performance of corroded reinforced concrete columns. Xi'an: Xi'an University of Science and Technology, 2018. (in Chinese). | 0% | 1100 | 200 | 4.928571 | 2.3% | 23.52 | 400 | 5.91 | 0.3 | 0.00705 | 0.01025227 | 0.01345455 | 0.02495
28 | XRC-2 |  | 9.009% | 1100 | 200 | 5 | 2.3% | 23.52 | 400 | 5.91 | 0.3 | 0.006009091 | 0.008777273 | 0.01154545 | 0.02553636
29 | XRC-3 |  | 10.44% | 1100 | 200 | 5 | 2.3% | 23.52 | 400 | 5.91 | 0.3 | 0.004972727 | 0.008645455 | 0.01231818 | 0.01704545
30 | XRC-5 |  | 8.715% | 1100 | 200 | 6.428571 | 2.3% | 23.52 | 400 | 5.91 | 0.3 | 0.005918182 | 0.008904545 | 0.01189091 | 0.02183636
31 | Z-1 | Yang SY. Research on hysteretic behavior of corroded reinforced concrete column under seismic load. Shanghai: Shanghai Jiaotong University, 2014. (in Chinese). | 8.9% | 1000 | 210 | 5 | 2.3% | 31.09 | 372 | 5.26 | 0 | 0.00496 | 0.01163 | 0.0183 | 0.05437
32 | Z-2 |  | 9.2% | 1000 | 210 | 5 | 2.3% | 31.09 | 372 | 5.26 | 0.09 | 0.00784 | 0.01499 | 0.02214 | 0.04404
33 | Z-3 |  | 8.36% | 1000 | 210 | 5 | 2.3% | 31.09 | 372 | 5.26 | 0.27 | 0.00613 | 0.01007 | 0.01401 | 0.02167
34 | Z-4 |  | 4.1% | 1000 | 210 | 5 | 2.3% | 31.09 | 372 | 5.26 | 0.27 | 0.00826 | 0.015145 | 0.02203 | 0.02874
35 | RC1 | Chen YJ. Seismic behavior of reinforced concrete columns corroded in longitudinal reinforcement. Quanzhou: Huaqiao University, 2020. (in Chinese). | 0% | 1500 | 400 | 5.555556 | 1.44% | 31.49 | 454.86 | 4.06 | 0.1 | 0.00587 | 0.011135 | 0.0164 | 0.03217667
36 | RC2 |  | 0% | 1500 | 400 | 5.555556 | 1.44% | 31.49 | 454.86 | 4.06 | 0.1 | 0.005846667 | 0.01085333 | 0.01586 | 0.03803667
37 | RC3 |  | 10% | 1500 | 400 | 5.555556 | 1.44% | 31.49 | 454.86 | 4.06 | 0.1 | 0.0056 | 0.01075667 | 0.01591333 | 0.03281333
38 | RC4 |  | 5% | 1500 | 400 | 5.555556 | 1.44% | 31.49 | 454.86 | 4.06 | 0.1 | 0.006153333 | 0.01102 | 0.01588667 | 0.03138
39 | RC5 |  | 10% | 1500 | 400 | 5.555556 | 1.44% | 31.49 | 454.86 | 4.06 | 0.1 | 0.005073333 | 0.01019667 | 0.01532 | 0.02852667
40 | RC6 |  | 15% | 1500 | 400 | 5.555556 | 1.44% | 32.16 | 454.86 | 4.06 | 0.1 | 0.00484 | 0.00837 | 0.0119 | 0.02714667
41 | RC7 |  | 10% | 1500 | 400 | 5.555556 | 1.44% | 31.49 | 454.86 | 4.06 | 0.1 | 0.005913333 | 0.01147333 | 0.01703333 | 0.03179333
42 | RC8 |  | 10% | 1500 | 400 | 5.555556 | 1.44% | 31.49 | 454.86 | 4.06 | 0.1 | 0.00454 | 0.00856 | 0.01258 | 0.02374667
43 | RC9 |  | 10% | 1500 | 400 | 5.555556 | 1.44% | 31.49 | 454.86 | 4.06 | 0.2 | 0.004946667 | 0.00823 | 0.01151333 | 0.02528667
44 | RC10 |  | 10% | 1500 | 400 | 5.555556 | 1.44% | 31.49 | 454.86 | 4.06 | 0.1 | 0.004426667 | 0.00884 | 0.01325333 | 0.0313
45 | RC11 |  | 10% | 1500 | 400 | 5.555556 | 1.44% | 31.49 | 454.86 | 4.06 | 0.1 | 0.00444 | 0.01066333 | 0.01688667 | 0.03214
46 | UC-0.1 | Dai KY, Liu C, Lu DG, et al. Experimental investigation on seismic behavior of corroded RC columns under artificial climate environment and electrochemical chloride extraction: A comparative study. Construction and Building Materials, 2020, 242. https://doi.org/10.1016/j.conbuildmat.2020.118014. | 0% | 1150 | 300 | 5 | 1.79% | 30.6 | 486 | 3.87 | 0.1 | 0.009521739 | 0.01914348 | 0.02876522 | 0.03881739
47 | UC-0.45 |  | 0% | 1150 | 300 | 5 | 1.79% | 30.6 | 486 | 3.87 | 0.1 | 0.005330435 | 0.007965217 | 0.0106 | 0.02018261
48 | C-A-0.1 |  | 1.87% | 1150 | 300 | 5 | 1.79% | 34 | 486 | 3.87 | 0.1 | 0.006721739 | 0.01645217 | 0.02618261 | 0.03844348
49 | C-E-0.1 |  | 2.07% | 1150 | 300 | 5 | 1.79% | 30.6 | 486 | 3.87 | 0.1 | 0.006286957 | 0.01108261 | 0.01587826 | 0.03313913
50 | C-A-0.45 |  | 2.74% | 1150 | 300 | 5 | 1.79% | 34 | 486 | 3.87 | 0.45 | 0.00513913 | 0.007217391 | 0.009295652 | 0.02245217
51 | N1C00 | Li DW, Wei R, Xing F, et al. Influence of Non-uniform corrosion of steel bars on the seismic behavior of reinforced concrete columns. Construction and Building Materials, 2018, 167: 20-32. https://doi.org/10.1016/j.conbuildmat.2018.01.149. | 0% | 1370 | 300 | 4.545455 | 2.1% | 33.63 | 441 | 4.24 | 0.1 | 0.00910219 | 0.01264599 | 0.01618978 | 0.03248175
52 | N1C10 |  | 6.63% | 1370 | 300 | 4.545455 | 2.1% | 33.63 | 441 | 4.24 | 0.1 | 0.006839416 | 0.009164234 | 0.01148905 | 0.02441606
53 | N1C20 |  | 18.45% | 1370 | 300 | 4.545455 | 2.1% | 33.63 | 441 | 4.24 | 0.1 | 0.004875912 | 0.008828467 | 0.01278102 | 0.02987591
54 | N3C00 |  | 0% | 1370 | 300 | 4.545455 | 2.1% | 33.63 | 441 | 4.24 | 0.3 | 0.009510949 | 0.01235766 | 0.01520438 | 0.03580292
55 | N3C10 |  | 6.79% | 1370 | 300 | 4.545455 | 2.1% | 33.63 | 441 | 4.24 | 0.3 | 0.006452555 | 0.009412409 | 0.01237226 | 0.02186131
56 | N3C20 |  | 16.32% | 1370 | 300 | 4.545455 | 2.1% | 33.63 | 441 | 4.24 | 0.3 | 0.005175182 | 0.008394161 | 0.01161314 | 0.02222628
57 | Z-0-0.1 | Li YL, Zheng SS, Shang ZG, et al. Experimental study on the seismic behavior of ECE corroded reinforced concrete short pier columns. Construction and Building Materials, 2022, 348. https://doi.org/10.1016/j.conbuildmat.2022.128681. | 0% | 950 | 400 | 5.625 | 1.92% | 26.05 | 460 | 2 | 0.1 | 0.009284211 | 0.01281053 | 0.01633684 | 0.04432632
58 | Z-10-0.1 |  | 6.11% | 950 | 400 | 5.625 | 1.92% | 26.05 | 460 | 2 | 0.1 | 0.008789474 | 0.01176842 | 0.01474737 | 0.02546316
59 | Z-20-0.1 |  | 13.73% | 950 | 400 | 5.625 | 1.92% | 26.05 | 460 | 2 | 0.1 | 0.008663158 | 0.01091579 | 0.01316842 | 0.02022105
60 | Z-10-0.15 |  | 6.06% | 950 | 400 | 5.625 | 1.92% | 26.05 | 460 | 2 | 0.15 | 0.008989474 | 0.01265789 | 0.01632632 | 0.02164211
61 | Z-10-0.2 |  | 6.17% | 950 | 400 | 5.625 | 1.92% | 26.05 | 460 | 2 | 0.2 | 0.008 | 0.01058421 | 0.01316842 | 0.01727368
62 | C-1 | Zheng SS, Dong LG, Zuo HS, et al. Experimental investigation on seismic behaviors of corroded RC frame columns in artificial climate. Journal of Building Structures, 2018, 39(04): 28-36. https://doi.org/10.14006/j.jzjgxb.2018.04.004. (in Chinese). | 3.73% | 1100 | 200 | 3.75 | 3.02% | 18 | 373 | 5 | 0.2 | 0.007909091 | 0.01497273 | 0.02203636 | 0.05411818
63 | C-2 |  | 3.81% | 1100 | 200 | 3.75 | 3.02% | 18 | 373 | 5 | 0.4 | 0.007727273 | 0.0111 | 0.01447273 | 0.02852727
64 | C-3 |  | 3.58% | 1100 | 200 | 3.75 | 3.02% | 18 | 373 | 5 | 0.6 | 0.006790909 | 0.01013182 | 0.01347273 | 0.02350909
65 | C-4 |  | 0% | 1100 | 200 | 3.75 | 3.02% | 18 | 373 | 5 | 0.4 | 0.008309091 | 0.01282273 | 0.01733636 | 0.0357
66 | C-5 |  | 2.44% | 1100 | 200 | 3.75 | 3.02% | 18 | 373 | 5 | 0.4 | 0.008245455 | 0.01266818 | 0.01709091 | 0.03437273
67 | C-6 |  | 6.2% | 1100 | 200 | 3.75 | 3.02% | 18 | 373 | 5 | 0.4 | 0.007336364 | 0.01075909 | 0.01418182 | 0.02589091
68 | RC-SOUND | Lee HS, Cho YS. Evaluation of the mechanical properties of steel reinforcement embedded in concrete specimen as a function of the degree of reinforcement corrosion. Int J Fracture 2009; 157(1-2): 81–8. https://doi.org/10.1007/s10704-009-9334-7. | 0% | 550 | 300 | 5 | 2.68% | 26.26 | 362.8 | 2.16 | 0.2 | 0.00909 | 0.009545 | 0.01 | 0.01923
69 | RC-COR-1 |  | 4% | 550 | 300 | 5 | 2.68% | 26.26 | 362.8 | 2.16 | 0.2 | 0.007752 | 0.008676 | 0.0096 | 0.0147
70 | RC-COR-2 |  | 8% | 550 | 300 | 5 | 2.68% | 26.26 | 362.8 | 2.16 | 0.2 | 0.006369426 | 0.007534713 | 0.0087 | 0.015
71 | RC-COR-3 |  | 16% | 550 | 300 | 5 | 2.68% | 26.26 | 362.8 | 2.16 | 0.2 | 0.006289308 | 0.006594654 | 0.0069 | 0.01
72 | ZZ-1 | Shi QX, Niu DT, Yan GY. Experimental research on hysteretic characteristic of corroded RC members with flexural and compressive axial loads under repeated horizontal loading. Earthquake Engineering and Engineering Vibration, 2000, (04): 44-50. https://doi.org/10.13197/j.eeev.2000.04.007. (in Chinese). | 0% | 1000 | 200 | 5.714286 | 2.31% | 16.46 | 415.6 | 5.56 | 0.27 | 0.00932 | 0.0134225 | 0.017525 | 0.03204
73 | Z-2 |  | 14.5% | 1000 | 200 | 5.714286 | 2.31% | 16.46 | 415.6 | 5.56 | 0.27 | 0.00611 | 0.009505 | 0.0129 | 0.02802
74 | Z-3 |  | 16% | 1000 | 200 | 5.714286 | 2.31% | 16.46 | 415.6 | 5.56 | 0.27 | 0.00652 | 0.009875 | 0.01323 | 0.02401
75 | Z-4 |  | 18% | 1000 | 200 | 5.714286 | 2.31% | 16.46 | 415.6 | 5.56 | 0.27 | 0.00595 | 0.00973 | 0.01351 | 0.02188
76 | Z-5 |  | 24% | 1000 | 200 | 5.714286 | 2.31% | 16.46 | 415.6 | 5.56 | 0.27 | 0.00872 | 0.012415 | 0.01611 | 0.02053
77 | Z-6 |  | 5% | 1000 | 200 | 5.714286 | 2.31% | 16.46 | 415.6 | 5.56 | 0.27 | 0.00817 | 0.012945 | 0.01772 | 0.03467
78 | Z-7 |  | 19% | 1000 | 200 | 5.714286 | 2.31% | 16.46 | 415.6 | 5.56 | 0.27 | 0.01156 | 0.016105 | 0.02065 | 0.03398
79 | RC-1 | Li Q, Niu DT, Xiao QH, et al. Experimental study on seismic behaviors of concrete columns confined by corroded stirrups and lateral strength prediction. Construction and Building Materials, 2018, 162: 704-13. https://doi.org/10.1016/j.conbuildmat.2017.09.030. | 0% | 1100 | 200 | 5 | 2.3% | 22.68 | 359 | 5.8 | 0.22 | 0.008372727 | 0.01325455 | 0.01813636 | 0.03692727
80 | RC-2 |  | 2.46% | 1100 | 200 | 5 | 2.3% | 22.68 | 359 | 5.8 | 0.22 | 0.0085 | 0.01333182 | 0.01816364 | 0.03472727
81 | RC-3 |  | 5.811% | 1100 | 200 | 5 | 2.3% | 22.68 | 359 | 5.8 | 0.22 | 0.008745455 | 0.009831818 | 0.01091818 | 0.03332727
82 | N1C00 | Zhang M, Li YL, WANG WL, et al. Research on restoring force modelling of corroded reinforced concrete frame columns. Journal of Disaster Prevention and Mitigation Engineering, 2015, 35(04): 471-4. https://doi.org/10.13409/j.cnki.jdpme.2015.04.009. (in Chinese). | 0% | 1200 | 300 | 3.181818 | 2.09% | 26.57 | 400 | 4.53 | 0.1 | 0.01 | 0.01436 | 0.01872 | 0.03519
83 | N1C10 |  | 5.76% | 1200 | 300 | 3.181818 | 2.09% | 26.57 | 400 | 4.53 | 0.1 | 0.00674 | 0.010355 | 0.01397 | 0.02626
84 | N3C00 |  | 0% | 1200 | 300 | 3.181818 | 2.09% | 26.57 | 400 | 4.53 | 0.3 | 0.01072 | 0.01418 | 0.01763 | 0.03173
85 | N3C10 |  | 5.21% | 1200 | 300 | 3.181818 | 2.09% | 26.57 | 400 | 4.53 | 0.3 | 0.00656 | 0.01084 | 0.01512 | 0.02472
86 | N3C20 |  | 17.48% | 1200 | 300 | 3.181818 | 2.09% | 26.57 | 400 | 4.53 | 0.3 | 0.00467 | 0.008935 | 0.0132 | 0.02052
87 | specimen1 | Guo AX, Li HT, Ba X, et al. Experimental investigation on the cyclic performance of reinforced concrete piers with chloride-induced corrosion in marine environment. Engineering Structures, 2015, 105: 1-1. https://doi.org/10.1016/j.engstruct.2015.09.031. | 0% | 2300 | 600 | 3.75 | 1.61% | 23.28 | 362 | 10.22 | 0.1 | 0.00842 | 0.01518 | 0.02195 | 0.03751
88 | specimen2 |  | 5.07% | 2300 | 600 | 3.75 | 1.61% | 23.28 | 362 | 10.22 | 0.1 | 0.007717391 | 0.01234783 | 0.01697826 | 0.03513043
89 | specimen3 |  | 9.74% | 2300 | 600 | 3.75 | 1.61% | 23.28 | 362 | 10.22 | 0.1 | 0.007347826 | 0.01166304 | 0.01597826 | 0.02591304
90 | specimen4 |  | 15.24% | 2300 | 600 | 3.75 | 1.61% | 23.28 | 362 | 10.22 | 0.1 | 0.0065 | 0.01028261 | 0.01406522 | 0.02215217
91 | NS-X0 | Goksu C, Ilki A. Seismic Behavior of Reinforced Concrete Columns with Corroded Deformed Reinforcing Bars. ACI Structural Journal, 2016, 113(5): 1053-64. https://doi.org/10.14359/51689030. | 0% | 1200 | 270 | 7.142857 | 1.28% | 17.18 | 460 | 4.44 | 0.188 | 0.00534 | 0.01066 | 0.01598 | 0.06351
92 | NS-X9 |  | 9% | 1200 | 270 | 7.142857 | 1.28% | 17.18 | 460 | 4.44 | 0.188 | 0.00757 | 0.013775 | 0.01998 | 0.07124
93 | NS-X13 |  | 13% | 1200 | 270 | 7.142857 | 1.28% | 17.18 | 460 | 4.44 | 0.188 | 0.00382 | 0.04561 | 0.0874 | 0.04339
94 | NS-X16 |  | 16% | 1200 | 270 | 7.142857 | 1.28% | 17.18 | 460 | 4.44 | 0.188 | 0.00527 | 0.012705 | 0.02014 | 0.04738
95 | NS-X22 |  | 22% | 1200 | 270 | 7.142857 | 1.28% | 17.18 | 460 | 4.44 | 0.188 | 0.00648 | 0.01624 | 0.026 | 0.05235
96 | NS-X54 |  | 24% | 1200 | 270 | 7.142857 | 1.28% | 17.18 | 460 | 4.44 | 0.188 | 0.00888 | 0.01461 | 0.02034 | 0.03146
97 | Z1 | Xia YL. Experimental study under cyclic loading on durably damaged reinforced concrete column joint. Changsha: Central South University, 2014. (in Chinese). | 0% | 1000 | 300 | 7.142857 | 1.37% | 32.1 | 525 | 3.57 | 0.4 | 0.0071 | 0.01024 | 0.01337 | 0.02678
98 | Z2 |  | 5.86% | 1000 | 300 | 7.142857 | 1.37% | 32.1 | 525 | 3.57 | 0.4 | 0.00571 | 0.010045 | 0.01438 | 0.02592
99 | Z3 |  | 9.55% | 1000 | 300 | 7.142857 | 1.37% | 32.1 | 525 | 3.57 | 0.4 | 0.00531 | 0.009845 | 0.01438 | 0.02731
100 | Z4 |  | 14.17% | 1000 | 300 | 7.142857 | 1.37% | 32.1 | 525 | 3.57 | 0.4 | 0.00495 | 0.00982 | 0.01469 | 0.02835
101 | Z5 |  | 2.1% | 1000 | 300 | 7.142857 | 1.37% | 32.1 | 525 | 3.57 | 0.4 | 0.00593 | 0.01006 | 0.01419 | 0.02715
102 | Z6 |  | 4.21% | 1000 | 300 | 7.142857 | 1.37% | 32.1 | 525 | 3.57 | 0.4 | 0.00582 | 0.01047 | 0.01512 | 0.02819
103 | Z7 |  | 4.77% | 1000 | 300 | 7.142857 | 1.37% | 32.1 | 525 | 3.57 | 0.4 | 0.00567 | 0.01017 | 0.01467 | 0.02852
104 | Z8 |  | 4.85% | 1000 | 300 | 7.142857 | 1.37% | 32.1 | 525 | 3.57 | 0.4 | 0.00525 | 0.011395 | 0.01754 | 0.02741
105 | EC | Meda, A., S. Mostosi, Z. Rinaldi, and P. Riva. Experimental evaluation of the corrosion influence on the cyclic behaviour of RC columns. Eng. Struct. 76: 112–123. 2014. https://doi.org/10.1016/j.engstruct.2014.06.043. | 0% | 1800 | 300 | 18.75 | 0.89% | 20 | 520 | 5.77 | 0.22 | 0.00972 | 0.01442 | 0.01913 | 0.04362
106 | CC |  | 21.57% | 1800 | 300 | 18.75 | 0.89% | 20 | 520 | 5.77 | 0.22 | 0.00538 | 0.00934 | 0.0133 | 0.02448
107 | S180R0 | LI Y, YIN SP, LIU M, et al. Influence of chloride dry-wet cycles on seismic behavior of RC columns strengthened with TRC. Journal of Building Stuctures, 2019, 40(4): 94-103. https://doi.org/10.14006/j.jzjgxb.2019.04.010. (in Chinese). | 5% | 1140 | 300 | 7.142857 | 1.03% | 28.207 | 463 | 3.8 | 0.3 | 0.008359649 | 0.01473026 | 0.02110088 | 0.03370614
108 | S270R0 |  | 10% | 1140 | 300 | 7.142857 | 1.03% | 28.207 | 463 | 3.8 | 0.3 | 0.00847807 | 0.01145833 | 0.0144386 | 0.03231579
109 | S360R0 |  | 15% | 1140 | 300 | 7.142857 | 1.03% | 28.207 | 463 | 3.8 | 0.3 | 0.009394737 | 0.0125614 | 0.01572807 | 0.0312807
110 | X1 | Ye T. Study on the Seismic Behavior of Reinforced Concrete Columns Strengthened with TRC under Conventional and Corrosion Environment. Beijing: China University of Mining and Technology, 2016. (in Chinese). | 1.08% | 940 | 300 | 7.142857 | 1.03% | 28.764 | 463 | 3.8 | 0.25 | 0.01318617 | 0.01926064 | 0.02533511 | 0.03398936
111 | X3 |  | 3.76% | 940 | 300 | 7.142857 | 1.03% | 28.764 | 463 | 3.8 | 0.25 | 0.01051064 | 0.01584574 | 0.02118085 | 0.03907979
112 | X6 |  | 8.27% | 940 | 300 | 7.142857 | 1.03% | 28.764 | 463 | 3.8 | 0.25 | 0.008861702 | 0.0131516 | 0.01744149 | 0.0352766
113 | C07C-N0 | Funaki H, Yamakawa T, Nakada K. Experimental studies on durability and seismic performance of real-scaled RC columns exposed at a coastal area in Okinawa. J. Struct. Constr. Eng. 76 (666), 1479–1488. 2011. https://doi.org/10.3130/aijs.76.1479. (in Japanese). | 0% | 1600 | 400 | 3.157895 | 1.42% | 25.4388 | 382 | 2.16 | 0.2 | 0.00345 | 0.007835 | 0.01222 | 0.0269
114 | C07C-N3 |  | 0.64% | 1600 | 400 | 3.157895 | 1.42% | 25.4388 | 382 | 2.16 | 0.2 | 0.00306 | 0.005255 | 0.00745 | 0.02689
115 | C09C-N5 |  | 1.127% | 1600 | 400 | 3.157895 | 1.42% | 25.4388 | 382 | 2.16 | 0.2 | 0.00194 | 0.00462 | 0.0073 | 0.02414
116 | C10C-N6 |  | 1.61% | 1600 | 400 | 3.157895 | 1.42% | 25.4388 | 382 | 2.16 | 0.2 | 0.00269 | 0.005055 | 0.00742 | 0.01499
117 | C07C-F0 |  | 0% | 1600 | 400 | 3.157895 | 1.42% | 28.0432 | 382 | 2.16 | 0.2 | 0.00614 | 0.0067 | 0.00726 | 0.02423
118 | C07C-F3 |  | 0.83% | 1600 | 400 | 3.157895 | 1.42% | 28.0432 | 382 | 2.16 | 0.2 | 0.00318 | 0.005995 | 0.00881 | 0.02735
119 | C09C-F5 |  | 0.28% | 1600 | 400 | 3.157895 | 1.42% | 28.0432 | 382 | 2.16 | 0.2 | 0.0023 | 0.004885 | 0.00747 | 0.02452
120 | C10C-F6 |  | 0.68% | 1600 | 400 | 3.157895 | 1.42% | 28.0432 | 382 | 2.16 | 0.2 | 0.00318 | 0.0065 | 0.00982 | 0.02709
121 | C07C-L0 |  | 0% | 1600 | 400 | 3.157895 | 1.42% | 19.1964 | 382 | 2.16 | 0.2 | 0.00391 | 0.00758 | 0.01126 | 0.02844
122 | C07C-L3 |  | 1.86% | 1600 | 400 | 3.157895 | 1.42% | 19.1964 | 382 | 2.16 | 0.2 | 0.00245 | 0.00707 | 0.01169 | 0.03344
123 | C09C-L5 |  | 3.82% | 1600 | 400 | 3.157895 | 1.42% | 19.1964 | 382 | 2.16 | 0.2 | 0.00256 | 0.006195 | 0.00983 | 0.02931
124 | C10C-L6 |  | 5.24% | 1600 | 400 | 3.157895 | 1.42% | 19.1964 | 382 | 2.16 | 0.2 | 0.0027 | 0.005535 | 0.00837 | 0.02429
125 | CC-ED0-VA | Li X, Zhao ZH, Liang YS, et al. Cyclic behavior of earthquake-and corrosion-damaged RC columns. Magazine of Concrete Research, 2016, 68(22): 1166-1182. https://doi.org/10.1680/jmacr.16.00155. | 9.87% | 1250 | 250 | 4.285714 | 0.98% | 21.7056 | 429.9 | 5 | 0.23 | 0.00375 | 0.007875 | 0.012 | 0.032
126 | C1 | Shi PY, Shi CL, Xun S, et al. Study of the mechanical properties of TRC-strengthened eccentric columns exposed to dry and wet cycles in a chloride salt erosion environment. Engineering Structures, 2020, 204. https://doi.org/10.1016/j.engstruct.2019.110014. | 4.12% | 940 | 300 | 7.142857 | 1.03% | 28.764 | 463 | 3.8 | 0.15 | 0.01051064 | 0.01584574 | 0.02118085 | 0.03907979
127 | C4 |  | 8.27% | 940 | 300 | 7.142857 | 1.03% | 28.764 | 463 | 3.8 | 0.15 | 0.008861702 | 0.02187234 | 0.03488298 | 0.03326596
128 | FCD(1) | Rajput A S, Sharma U K. Corroded reinforced concrete columns under simulated seismic loading. Engineering Structures, 2018, 171: 453-63. https://doi.org/10.1016/j.engstruct.2018.05.097. | 0% | 1800 | 300 | 4.6875 | 1.34% | 32.34 | 485 | 5.77 | 0.48 | 0.005827778 | 0.01747778 | 0.02912778 | 0.04931111
129 | FCD(2) |  | 0% | 1800 | 300 | 4.6875 | 1.34% | 32.74 | 485 | 5.77 | 0.48 | 0.004177778 | 0.01026389 | 0.01635 | 0.03315556
130 | FCUC(2) |  | 0% | 1800 | 300 | 18.75 | 1.34% | 28.74 | 485 | 5.77 | 0.48 | 0.004494444 | 0.01058611 | 0.01667778 | 0.03326111
131 | FCD(2)-10% |  | 9.68% | 1800 | 300 | 4.6875 | 1.34% | 31.89 | 485 | 5.77 | 0.48 | 0.008727778 | 0.01669444 | 0.02466111 | 0.05805
132 | FCD(2)-15% |  | 14.49% | 1800 | 300 | 4.6875 | 1.34% | 31.5 | 485 | 5.77 | 0.48 | 0.004622222 | 0.01073889 | 0.01685556 | 0.02538889
133 | FCD(1)-15% |  | 14.49% | 1800 | 300 | 4.6875 | 1.34% | 30.98 | 485 | 5.77 | 0.48 | 0.004338889 | 0.01059722 | 0.01685556 | 0.02538889
134 | XZ-1 | Chang ZQ, Xing GH, Luo DM, et al. Seismic behaviour and strength prediction of corroded RC columns subjected to cyclic loading. Magazine of Concrete Research, 2020, 72(17): 900-918. https://doi.org/10.1680/jmacr.18.00181. | 7.89% | 1100 | 200 | 5.714286 | 2.31% | 21.148 | 415 | 4.5 | 0.4 | 0.009854545 | 0.01390455 | 0.01795455 | 0.02906364
135 | XZ-2 |  | 5.7% | 1100 | 200 | 5.714286 | 2.31% | 21.148 | 415 | 4.5 | 0 | 0.008872727 | 0.01142727 | 0.01398182 | 0.03851818
136 | XZ-3 |  | 7.37% | 1100 | 200 | 5.714286 | 2.31% | 21.148 | 415 | 4.5 | 0 | 0.009009091 | 0.01122273 | 0.01343636 | 0.04677273
137 | XZ-4 |  | 9.2% | 1100 | 200 | 5.714286 | 2.31% | 21.148 | 415 | 4.5 | 0 | 0.009027273 | 0.01054545 | 0.01206364 | 0.04444545
138 | XZ-5 |  | 3.98% | 1100 | 200 | 5.714286 | 2.31% | 21.148 | 415 | 4.5 | 0.4 | 0.01094545 | 0.01392727 | 0.01690909 | 0.03305455
139 | XZ-6 |  | 5.57% | 1100 | 200 | 5.714286 | 2.31% | 21.148 | 415 | 4.5 | 0 | 0.01025455 | 0.01255909 | 0.01486364 | 0.04626364
140 | XZ-7 |  | 4.06% | 1100 | 200 | 5.714286 | 2.31% | 21.148 | 415 | 4.5 | 0.2 | 0.0122 | 0.01665909 | 0.02111818 | 0.05035455
141 | XZ-8 |  | 5.62% | 1100 | 200 | 5.714286 | 2.31% | 21.148 | 415 | 4.5 | 0.2 | 0.0092 | 0.01225909 | 0.01531818 | 0.04289091
142 | XZ-9 |  | 6.56% | 1100 | 200 | 5.714286 | 2.31% | 21.148 | 415 | 4.5 | 0.2 | 0.009009091 | 0.01437273 | 0.01973636 | 0.0382
143 | XZ-10 |  | 5.62% | 1100 | 200 | 5.714286 | 2.31% | 21.148 | 415 | 4.5 | 0.4 | 0.009790909 | 0.01430455 | 0.01881818 | 0.0269
144 | SC-1 | Zheng H, Zheng SS, Zhang YX, et al. Experimental investigation on seismic behaviours of reinforced concrete columns under simulated acid rain environment. Advances in Civil Engineering, 2020, 2020: 1-15. https://doi.org/10.1155/2020/3826062. | 0% | 600 | 200 | 3.75 | 3% | 30.804 | 373 | 5.68 | 0.3 | 0.0089 | 0.01244167 | 0.01598333 | 0.03433333
145 | SC-2 |  | 2.53% | 600 | 200 | 3.75 | 3% | 30.804 | 373 | 5.68 | 0.3 | 0.008383333 | 0.01179167 | 0.0152 | 0.0266
146 | SC-3 |  | 4.54% | 600 | 200 | 3.75 | 3% | 30.804 | 373 | 5.68 | 0.3 | 0.007933333 | 0.01124167 | 0.01455 | 0.02336667
147 | SC-4 |  | 6.75% | 600 | 200 | 3.75 | 3% | 30.804 | 373 | 5.68 | 0.3 | 0.007866667 | 0.010775 | 0.01368333 | 0.02253333
148 | SC-5 |  | 5.86% | 600 | 200 | 5 | 3% | 30.804 | 373 | 5.68 | 0.3 | 0.007833333 | 0.01033333 | 0.01283333 | 0.02181667
149 | SC-6 |  | 6.23% | 600 | 200 | 6.25 | 3% | 30.804 | 373 | 5.68 | 0.3 | 0.007683333 | 0.01003333 | 0.01238333 | 0.017
150 | WF0 | Karimipour A, Edalati M. Retrofitting of the corroded reinforced concrete columns with CFRP and GFRP fabrics under different corrosion levels. Engineering Structures, 2021, 228: 111523. https://doi.org/10.1016/j.engstruct.2020.111523. | 0% | 1000 | 250 | 4 | 2.01% | 30.6 | 610 | 6.5 | 0.1 | 0.008355 | 0.0155075 | 0.02266 | 0.04614
151 | WF5 |  | 2.7% | 1000 | 250 | 4 | 2.01% | 30.6 | 610 | 6.5 | 0.1 | 0.008805 | 0.014465 | 0.020125 | 0.040605
152 | WF10 |  | 5.4% | 1000 | 250 | 4 | 2.01% | 30.6 | 610 | 6.5 | 0.1 | 0.005265 | 0.012515 | 0.019765 | 0.03746
153 | WF15 |  | 6.9% | 1000 | 250 | 4 | 2.01% | 30.6 | 610 | 6.5 | 0.1 | 0.009005 | 0.01595 | 0.022895 | 0.03588
154 | WF20 |  | 9.5% | 1000 | 250 | 4 | 2.01% | 30.6 | 610 | 6.5 | 0.1 | 0.006885 | 0.01376 | 0.020635 | 0.041805
155 | C01L-NC0 | Shinzato H, Yamakawa T, Morishita Y. An Experimental study on seismic performance of RC columns damaged by exposure field test. In: Proceedings of the Japan Concrete Institute, 25(2), 259–264, 2003. (in Japanese). | 0% | 500 | 250 | 3 | 1.51% | 23.6232 | 389 | 2.22 | 0.2 | 0.00432 | 0.00819 | 0.01207 | 0.04322
156 | C01L-NC1 |  | 4.2% | 500 | 250 | 3 | 1.51% | 23.6232 | 389 | 2.22 | 0.2 | 0.00299 | 0.00607 | 0.00915 | 0.01932
157 | C02L-NC2 |  | 4.3% | 500 | 250 | 3 | 1.51% | 23.6232 | 389 | 2.22 | 0.2 | 0.00224 | 0.00601 | 0.00978 | 0.01428
158 | RCC-SN-1 | Yamakawa T, Iraha S, Tamaki Y, et al. An experimental study on aseismatic behavior of RC columns subjected to electro- chemical corrosion damage. J ConcrEng 1994; 16(1): 805–10. (in Japanese). | 0% | 375 | 250 | 6 | 1.51% | 19.1148 | 408.8 | 1.61 | 0.2 | 0.00392 | 0.01048 | 0.01704
159 | RCC-SCE-1 |  | 3.5% | 375 | 250 | 6 | 1.51% | 19.1148 | 408.8 | 1.61 | 0.2 | 0.00309 | 0.007345 | 0.0116 | 0.02829
160 | RCC-SCE-2 |  | 6.3% | 375 | 250 | 6 | 1.51% | 19.1148 | 408.8 | 1.61 | 0.2 | 0.00323 | 0.00638 | 0.00953 | 0.02979
161 | RCC-SCE-3 |  | 11.4% | 375 | 250 | 6 | 1.51% | 19.1148 | 408.8 | 1.61 | 0.2 | 0.00283 | 0.005855 | 0.00888 | 0.02832
162 | C-0-1-I | Zhang LF. Seismic behavior of corroded reinforced concrete columns of low-rise buildings. Master Thesis; 2016. (in Chinese). | 0% | 1650 | 350 | 3.181818 | 3.24% | 35.73 | 411.25 | 5.32 | 0.1 | 0.01142 | 0.0191 | 0.02677 | 0.08865
163 | C-0-1-II |  | 0% | 1650 | 350 | 3.181818 | 3.24% | 30.98 | 411.25 | 5.32 | 0.1 | 0.0145 | 0.02423 | 0.03396 | 0.08978
164 | C-0-2 |  | 0% | 1650 | 350 | 3.181818 | 3.24% | 30.04 | 411.25 | 5.32 | 0.2 | 0.01316 | 0.01965 | 0.02615 | 0.07839
165 | C10-1 |  | 5.8% | 1650 | 350 | 3.181818 | 3.24% | 30.65 | 411.25 | 5.32 | 0.1 | 0.00739 | 0.01367 | 0.01995 | 0.06755
166 | C10-2 |  | 5.2% | 1650 | 350 | 3.181818 | 3.24% | 35.08 | 411.25 | 5.32 | 0.2 | 0.01181 | 0.01424 | 0.01667 | 0.04816
167 | C20-1 |  | 12% | 1650 | 350 | 3.181818 | 3.24% | 29.6 | 411.25 | 5.32 | 0.1 | 0.00827 | 0.011135 | 0.014 | 0.03279
168 | C20-2 |  | 5.6% | 1650 | 350 | 3.181818 | 3.24% | 30.58 | 411.25 | 5.32 | 0.2 | 0.00778 | 0.01116 | 0.01454 | 0.0426
169 | Z-1 | Jiang LJ, Yuan YS. Experimental study on mechanical behavior of corroded reinforced concrete column under cyclic loading. Gongye Jianzhu /Ind Constr. 2012;42(2): 66–9. https://doi.org/10.13204/j.gyjz2012.02.025. (in Chinese). | 0% | 650 | 200 | 7.142857 | 2.31% | 14.9872 | 359 | 3.61 | 0.3 | 0.008430769 | 0.01372308 | 0.01901538 | 0.02956923
170 | Z-2 |  | 1.52% | 650 | 200 | 7.142857 | 2.31% | 14.9872 | 359 | 3.61 | 0.3 | 0.00873 | 0.01386 | 0.01899 | 0.02886
171 | Z-3 |  | 2.18% | 650 | 200 | 7.142857 | 2.31% | 14.9872 | 359 | 3.61 | 0.3 | 0.00621 | 0.016595 | 0.02698 | 0.0282
172 | Z-4 |  | 2.83% | 650 | 200 | 7.142857 | 2.31% | 14.9872 | 359 | 3.61 | 0.3 | 0.00528 | 0.013725 | 0.02217 | 0.02671
173 | Z-6 |  | 1.55% | 650 | 200 | 7.142857 | 2.31% | 14.9872 | 359 | 3.61 | 0.3 | 0.00871 | 0.01565 | 0.02259 | 0.02829
174 | Z-7 |  | 2.16% | 650 | 200 | 7.142857 | 2.31% | 14.9872 | 359 | 3.61 | 0.3 | 0.00773 | 0.014185 | 0.02064 | 0.02862
175 | Z-8 |  | 2.85% | 650 | 200 | 7.142857 | 2.31% | 14.9872 | 359 | 3.61 | 0.3 | 0.00734 | 0.013765 | 0.02019 | 0.02776
176 | Z-1 | Gong JX, Zhong WQ, Zhao GF. Experimental study on low-cycle behavior of corroded reinforced concrete member under eccentric compression. Journal of Building Structures, 2004. https://doi.org/10.14006/j.jzjgxb.2004.05.015. (in Chinese). | 0% | 650 | 200 | 6.428571 | 2.31% | 14.9872 | 403.7 | 3.61 | 0.23 | 0.004769231 | 0.01564615 | 0.02652308 | 0.03
177 | Z-2 |  | 4.1% | 650 | 200 | 6.428571 | 2.31% | 14.9872 | 403.7 | 3.61 | 0.23 | 0.00456 | 0.009985 | 0.01541 | 0.02676
178 | Z-3 |  | 6.2% | 650 | 200 | 6.428571 | 2.31% | 14.9872 | 403.7 | 3.61 | 0.23 | 0.00704 | 0.012415 | 0.01779 | 0.02191
179 | Z-4 |  | 9% | 650 | 200 | 6.428571 | 2.31% | 14.9872 | 403.7 | 3.61 | 0.23 | 0.00852 | 0.012175 | 0.01583 | 0.01883
180 | Z-5 |  | 11.4% | 650 | 200 | 6.428571 | 2.31% | 14.9872 | 403.7 | 3.61 | 0.23 | 0.00448 | 0.0095 | 0.01452 | 0.023
181 | Z-6 |  | 14.2% | 650 | 200 | 6.428571 | 2.31% | 14.9872 | 403.7 | 3.61 | 0.23 | 0.00509 | 0.00822 | 0.01135 | 0.014
182 | Z-7 |  | 16.8% | 650 | 200 | 6.428571 | 2.31% | 14.9872 | 403.7 | 3.61 | 0.23 | 0.0043 | 0.00751 | 0.01072 | 0.02051
183 | Z-8 |  | 19.8% | 650 | 200 | 6.428571 | 2.31% | 14.9872 | 403.7 | 3.61 | 0.23 | 0.00341 | 0.00584 | 0.00827 | 0.01159
184 | C81 | Yalciner H, Kumbasaroglu A. Experimental Evaluation and Modeling of Corroded Reinforced Concrete Columns. ACI Structural Journal, 2020 (4). https://doi.org/10.14359/51721372. | 0% | 1850 | 300 | 6.25 | 1.34% | 9.47 | 500 | 6.79 | 0.2 | 0.03089189 | 0.04878108 | 0.06667027 | 0.08677297
185 | C82 |  | 2.14% | 1850 | 300 | 6.25 | 1.34% | 9.47 | 500 | 6.79 | 0.2 | 0.02869514 |  |  | 0.09775568
186 | C83 |  | 2.25% | 1850 | 300 | 6.25 | 1.34% | 9.47 | 500 | 6.79 | 0.2 | 0.02114378 |  |  | 0.06864865
187 | C84 |  | 4.84% | 1850 | 300 | 6.25 | 1.34% | 9.47 | 500 | 6.79 | 0.2 | 0.01839784 |  |  | 0.05258486
188 | C85 |  | 5.44% | 1850 | 300 | 6.25 | 1.34% | 9.47 | 500 | 6.79 | 0.2 | 0.03281405 | 0.05082595 | 0.06883784 | 0.08443784
189 | C87 |  | 2.86% | 1850 | 300 | 6.25 | 1.34% | 9.47 | 500 | 6.79 | 0.4 | 0.02292865 |  |  | 0.1033849
190 | C88 |  | 4.21% | 1850 | 300 | 6.25 | 1.34% | 9.47 | 500 | 6.79 | 0.4 | 0.02567459 |  |  | 0.1087395
191 | C89 |  | 4.33% | 1850 | 300 | 6.25 | 1.34% | 9.47 | 500 | 6.79 | 0.4 | 0.02402703 |  |  | 0.09761838
192 | C810 |  | 4.82% | 1850 | 300 | 6.25 | 1.34% | 9.47 | 500 | 6.79 | 0.4 | 0.02183027 |  |  | 0.07166919
193 | C202 |  | 2.18% | 1850 | 300 | 6.25 | 1.34% | 27.79 | 500 | 6.79 | 0.2 | 0.03761946 |  |  | 0.09171459
194 | C203 |  | 1.33% | 1850 | 300 | 6.25 | 1.34% | 27.79 | 500 | 6.79 | 0.2 | 0.02842054 |  |  | 0.08320216
195 | C204 |  | 2.7% | 1850 | 300 | 6.25 | 1.34% | 27.79 | 500 | 6.79 | 0.2 | 0.02649838 |  |  | 0.08690919
196 | C205 |  | 7.04% | 1850 | 300 | 6.25 | 1.34% | 27.79 | 500 | 6.79 | 0.2 | 0.02320324 |  |  | 0.09308757
197 | C206 |  | 0% | 1850 | 300 | 6.25 | 1.34% | 27.79 | 500 | 6.79 | 0.4 | 0.02278919 | 0.04502703 | 0.06726486 | 0.09665405
198 | C207 |  | 1.76% | 1850 | 300 | 6.25 | 1.34% | 27.79 | 500 | 6.79 | 0.4 | 0.02306595 |  |  | 0.09047892
199 | C208 |  | 2.45% | 1850 | 300 | 6.25 | 1.34% | 27.79 | 500 | 6.79 | 0.4 | 0.02073189 |  |  | 0.08031892
200 | C209 |  | 3.9% | 1850 | 300 | 6.25 | 1.34% | 27.79 | 500 | 6.79 | 0.4 | 0.01963351 |  |  | 0.07180649
201 | C2010 |  | 5.91% | 1850 | 300 | 6.25 | 1.34% | 27.79 | 500 | 6.79 | 0.4 | 0.01990811 | 0.02875946 | 0.03761081 | 0.07180649
202 | C302 |  | 1.46% | 1850 | 300 | 6.25 | 1.34% | 37.46 | 500 | 6.79 | 0.2 | 0.01894703 |  |  | 0.04036541
203 | C303 |  | 2.38% | 1850 | 300 | 6.25 | 1.34% | 37.46 | 500 | 6.79 | 0.2 | 0.009336216 |  |  | 0.02691027
204 | C304 |  | 4.16% | 1850 | 300 | 6.25 | 1.34% | 37.46 | 500 | 6.79 | 0.2 | 0.0356973 |  |  | 0.07084541
205 | C305 |  | 6.36% | 1850 | 300 | 6.25 | 1.34% | 37.46 | 500 | 6.79 | 0.2 | 0.03185297 |  |  | 0.05354595
206 | C306 |  | 0% | 1850 | 300 | 6.25 | 1.34% | 37.46 | 500 | 6.79 | 0.4 | 0.02224324 | 0.03326216 | 0.04428108 | 0.07221622
207 | C307 |  | 1.83% | 1850 | 300 | 6.25 | 1.34% | 37.46 | 500 | 6.79 | 0.4 | 0.01716216 |  |  | 0.06027351
208 | C308 |  | 3.18% | 1850 | 300 | 6.25 | 1.34% | 37.46 | 500 | 6.79 | 0.4 | 0.01743676 |  |  | 0.05739027
209 | C309 |  | 3.78% | 1850 | 300 | 6.25 | 1.34% | 37.46 | 500 | 6.79 | 0.4 | 0.01414162 |  |  | 0.04187568
210 | C3010 |  | 6.02% | 1850 | 300 | 6.25 | 1.34% | 37.46 | 500 | 6.79 | 0.4 | 0.01524 | 0.0224173 | 0.02959459 | 0.04379784
211 | U1 | Vu N S, Li B. Seismic Performance of Flexural Reinforced Concrete Columns with Corroded Reinforcement. ACI Structural Journal, 2018. https://doi.org/10.14359/51702372. | 0% | 1780 | 350 | 2.5 | 2.05% | 32.2 | 550 | 3.18 | 0.1 | 0.014 | 0.0235 | 0.033 | 0.058
212 | C1 |  | 3.4% | 1780 | 350 | 2.5 | 2.05% | 37.5 | 550 | 3.18 | 0.1 | 0.013 | 0.019 | 0.025 | 0.051
213 | C2 |  | 6.1% | 1780 | 350 | 2.5 | 2.05% | 32 | 550 | 3.18 | 0.1 | 0.014 | 0.0195 | 0.025 | 0.047
214 | C3 |  | 10.9% | 1780 | 350 | 2.5 | 2.05% | 40 | 550 | 3.18 | 0.1 | 0.011 | 0.0145 | 0.018 | 0.039
215 | U2 |  | 0% | 1780 | 350 | 2.5 | 2.05% | 38.1 | 550 | 3.18 | 0.25 | 0.014 | 0.0205 | 0.027 | 0.06
216 | C4 |  | 3.4% | 1780 | 350 | 2.5 | 2.05% | 28.8 | 550 | 3.18 | 0.25 | 0.009 | 0.0165 | 0.024 | 0.032
217 | C5 |  | 3.9% | 1780 | 350 | 2.5 | 2.05% | 31.3 | 550 | 3.18 | 0.25 | 0.007 | 0.0135 | 0.02 | 0.027
218 | CONTROL-0% | Koçer M, Boğa A R, Öztürk M. Investigation of reinforcement corrosion effects in RC columns produced with blast furnace slag and fly ash under reversed-cyclic lateral loading tests. Engineering Structures, 2021, 245: 112866. https://doi.org/10.1016/j.engstruct.2021.112866. | 0% | 1675 | 300 | 5.833333 | 1.13% | 29.2 | 480 | 5.47 | 0 | 0.01327164 | 0.02755672 | 0.04184179 | 0.06014925
219 | CONTROL-10% |  | 9.11% | 1675 | 300 | 5.833333 | 1.13% | 29.2 | 480 | 5.47 | 0 | 0.009391045 | 0.01181493 | 0.01423881 | 0.0308597
220 | CONTROL-30% |  | 26.15% | 1675 | 300 | 5.833333 | 1.13% | 29.2 | 480 | 5.47 | 0 | 0.01749254 | 0.01302127 | 0.00855 | 0.04231642
221 | FA10-0% |  | 0% | 1675 | 300 | 5.833333 | 1.13% | 29.2 | 480 | 5.47 | 0 | 0.02084776 | 0.03444627 | 0.04804478 | 0.06576716
222 | FA10-10% |  | 7.89% | 1675 | 300 | 5.833333 | 1.13% | 29.2 | 480 | 5.47 | 0 | 0.01037612 | 0.01218806 | 0.014 | 0.03541493
223 | FA10-30% |  | 20% | 1675 | 300 | 5.833333 | 1.13% | 29.2 | 480 | 5.47 | 0 | 0.01064478 | 0.01079739 | 0.01095 | 0.05337313
224 | FA20-0% |  | 0% | 1675 | 300 | 5.833333 | 1.13% | 29.2 | 480 | 5.47 | 0 | 0.01798209 | 0.03003433 | 0.04208657 | 0.05995821
225 | FA20-10% |  | 8.63% | 1675 | 300 | 5.833333 | 1.13% | 29.2 | 480 | 5.47 | 0 | 0.0144597 | 0.01355224 | 0.01264478 | 0.04249552
226 | FA20-30% |  | 17.38% | 1675 | 300 | 5.833333 | 1.13% | 29.2 | 480 | 5.47 | 0 | 0.004459701 | 0.006529851 | 0.0086 | 0.01825075
227 | BFS20-0% |  | 0% | 1675 | 300 | 5.833333 | 1.13% | 29.2 | 480 | 5.47 | 0 | 0.01450149 | 0.02975373 | 0.04500597 | 0.06001194
228 | BFS20-10% |  | 7.69% | 1675 | 300 | 5.833333 | 1.13% | 29.2 | 480 | 5.47 | 0 | 0.00398806 | 0.00849403 | 0.013 | 0.01684776
229 | BFS20-30% |  | 14.3% | 1675 | 300 | 5.833333 | 1.13% | 29.2 | 480 | 5.47 | 0 | 0.003402985 | 0.007201493 | 0.011 | 0.0130209
230 | BFS40-0% |  | 0% | 1675 | 300 | 5.833333 | 1.13% | 29.2 | 480 | 5.47 | 0 | 0.0184597 | 0.03300896 | 0.04755821 | 0.06105672
231 | BFS40-10% |  | 5.91% | 1675 | 300 | 5.833333 | 1.13% | 29.2 | 480 | 5.47 | 0 | 0.00601791 | 0.009579104 | 0.0131403 | 0.02964179
232 | BFS40-30% |  | 10.46% | 1675 | 300 | 5.833333 | 1.13% | 29.2 | 480 | 5.47 | 0 | 0.007838806 | 0.0102944 | 0.01275 | 0.02501493
233 | RC1 | Celik A, Yalciner H, Kumbasaroglu A, et al. An experimental study on seismic performance levels of highly corroded reinforced concrete columns. Structural Concrete, 2022, 23(1): 32-50. https://doi.org/10.1002/suco.202100065. | 0% | 1800 | 300 | 9.375 | 1.79% | 15 | 500 | 6.79 | 0.4 | 0.025 | 0.04316111 | 0.06132222 | 0.1005556
234 | RC2 |  | 15.41% | 1800 | 300 | 9.375 | 1.79% | 15 | 500 | 6.79 | 0.4 | 0.01888889 | 0.02636389 | 0.03383889 | 0.04555556
235 | RC3 |  | 20.2% | 1800 | 300 | 9.375 | 1.79% | 15 | 500 | 6.79 | 0.4 | 0.01555556 | 0.02741389 | 0.03927222 | 0.05
236 | RC4 |  | 27.37% | 1800 | 300 | 9.375 | 1.79% | 15 | 500 | 6.79 | 0.4 | 0.015 | 0.02378611 | 0.03257222 | 0.045
237 | RC5 |  | 28.34% | 1800 | 300 | 9.375 | 1.79% | 15 | 500 | 6.79 | 0.4 | 0.01333333 | 0.02288889 | 0.03244444 | 0.04722222
238 | A25 | Rinaldi Z, Di Carlo F, Spagnuolo S, et al. Influence of localised corrosion on the cyclic response of reinforced concrete columns. Engineering Structures, 2022, 256: 114037. https://doi.org/10.1016/j.engstruct.2022.114037. | 0% | 1800 | 300 | 15.625 | 0.89% | 16.75 | 520 | 2.3 | 0.22 | 0.008575 | 0.005777778 | 0.01453611 | 0.02868889
239 | B25 |  | 23.7% | 1800 | 300 | 15.625 | 0.89% | 16.75 | 520 | 2.3 | 0.22 | 0.004583333 | 0.003263889 | 0.008472222 | 0.01335278
240 | A30 |  | 0% | 1800 | 300 | 18.75 | 0.89% | 16.75 | 520 | 2.3 | 0.22 | 0.01047778 | 0.007863194 | 0.020975 | 0.02527778
241 | B30 |  | 24.6% | 1800 | 300 | 18.75 | 0.89% | 16.75 | 520 | 2.3 | 0.22 | 0.004594444 | 0.003268056 | 0.008477778 | 0.01346667