## Sheet1
锈蚀RC梁抗震试验数据库
Seismic test database of corroded RC beams
NO. | Specimen piece | Author | Corrosion rate of longitudinal reinforcement | Corrosion rate of stirrup | Component form | Beam span | Beam section depth | Beam section weight | Effective depth of section | Stirrup spacing and effective depth ratio | Stirrup space | Cross sectional area | Concrete cover thickness | Diameter of longitudinal reinforcement after corrosion reduction | Configure the number of longitudinal reinforcement | Longitudinal reinforcement ratio | Stirrup volume reinforcement ratio | Cube crushing strength | Cube tensile strength | Prism compressive strength | Considering the yield strength of longitudinal reinforcement after corrosion reduction | Considering the yield strength of stirrup after corrosion reduction | The total cross-sectional area of longitudinal reinforcement after corrosion reduction | The total cross-sectional area of stirrup after corrosion reduction | Shear span | shear compression ratio | Stirrup characteristic index | Longitudinal reinforcement characteristic index | Flexural bearing capacity | Shear capacity | Moment shear ratio | Failure mode | Yield drift limit | Immediately occupy drift limit | Peak drift limit | Life safety drift limit | Ultimate drift limit
序号 | 试件编号 | 作者 | 纵筋锈蚀率Xl | 箍筋锈蚀率Xt | 构件形式 | 梁跨La | 梁深度h | 梁宽度b | 有效高度h0 | 箍筋间距与有效深度比s/h0 | 箍筋间距s | 截面面积A | 保护层厚度 | 削减纵筋直径dl | 纵筋配制数量Ql | 纵筋配筋率ρl(%) | 箍筋体积配筋率ρv(%) | 立方体抗压强度fcu | 抗拉强度ft | 轴心抗压强度fc | 考虑锈蚀削减后纵筋屈服强度fyl,corr | 考虑锈蚀削减后箍筋屈服强度fyt,corr | 削减纵筋截面面积Asl | 削减后箍筋面积Ast,corr | 剪跨比λ | 剪压比 Vn/fckbh0 | 箍筋特征指数 ρtfyt/fc | 纵筋特征指数ρlfyl/fc | 抗弯承载力Vp，corr | 抗剪承载力Vn,corr | 弯剪比m | 破坏模式 | θy | θIO | θP | θLS | θU
1 | CL-1 | Zheng Yue | 0 | 0 | C | 1250 | 250 | 150 | 212 | 0.2830189 | 60 | 37500 | 20 | 16 | 6 | 3.32 | 0.63 | 27.05 | 6.528269 | 18.1235 | 340 | 305 | 200.96 | 78.5 | 5 | 0.193133 | 0.1060226 | 0.6228378 | 44.44682 | 185.513 | 0.191671 | F | 0.012076 | 0.027056 | 0.042036 | 0.047562 | 0.053088
2 | CL-2 | Zheng Yue | 3.2 | 6.2 | C | 1250 | 250 | 150 | 212 | 0.2830189 | 60 | 37500 | 20 | 15.488 | 6 | 3.32 | 0.63 | 27.05 | 6.528269 | 18.1235 | 334.56 | 295.545 | 194.52928 | 73.633 | 5 | 0.1851116 | 0.1027359 | 0.6128723 | 42.52256 | 177.8081 | 0.1913189 | F | 0.014908 | 0.027336 | 0.039764 | 0.046012 | 0.05226
3 | CL-3 | Zheng Yue | 3.4 | 6.5 | C | 1250 | 250 | 150 | 212 | 0.2830189 | 60 | 37500 | 20 | 15.456 | 6 | 3.32 | 0.63 | 27.05 | 6.528269 | 18.1235 | 334.22 | 295.0875 | 194.12736 | 73.3975 | 5 | 0.184732 | 0.1025768 | 0.6122495 | 42.40306 | 177.4435 | 0.1911732 | F | 0.013544 | 0.027302 | 0.04106 | 0.045978 | 0.050896
4 | CL-4 | Zheng Yue | 6.8 | 11.4 | C | 1250 | 250 | 150 | 212 | 0.2830189 | 60 | 37500 | 20 | 14.912 | 6 | 3.32 | 0.63 | 27.05 | 6.528269 | 18.1235 | 328.44 | 287.615 | 187.29472 | 69.551 | 5 | 0.178645 | 0.09997928 | 0.6016613 | 40.38591 | 171.5966 | 0.188283 | F | 0.010528 | 0.022126 | 0.033724 | 0.037068 | 0.040412
5 | DL-1 | Zheng Yue | 0 | 0 | C | 650 | 250 | 150 | 212 | 0.2830189 | 60 | 37500 | 20 | 16 | 6 | 3.32 | 0.63 | 27.05 | 6.528269 | 18.1235 | 340 | 305 | 200.96 | 78.5 | 2.6 | 0.2631738 | 0.1060226 | 0.6228378 | 85.47466 | 252.7904 | 0.5201917 | FS | 0.007769231 | 0.01541538 | 0.02306154 | 0.02746154 | 0.03186154
6 | DL-2 | Zheng Yue | 3.3 | 6.3 | C | 650 | 250 | 150 | 212 | 0.2830189 | 60 | 37500 | 20 | 15.472 | 6 | 3.32 | 0.63 | 27.05 | 6.528269 | 18.1235 | 334.39 | 295.3925 | 194.32832 | 73.5545 | 2.6 | 0.2550258 | 0.1026829 | 0.6125609 | 81.65923 | 244.9639 | 0.5128494 | FS | 0.008092308 | 0.01554615 | 0.023 | 0.02749231 | 0.03198462
7 | DL-3 | Zheng Yue | 3.4 | 6.5 | C | 650 | 250 | 150 | 212 | 0.2830189 | 60 | 37500 | 20 | 15.456 | 6 | 3.32 | 0.63 | 27.05 | 6.528269 | 18.1235 | 334.22 | 295.0875 | 194.12736 | 73.3975 | 2.6 | 0.2547729 | 0.1025768 | 0.6122495 | 81.54435 | 244.7209 | 0.5126363 | FS | 0.006430769 | 0.01399615 | 0.02156154 | 0.02584615 | 0.03013077
8 | DL-4 | Zheng Yue | 6.5 | 11.3 | C | 650 | 250 | 150 | 212 | 0.2830189 | 60 | 37500 | 20 | 14.96 | 6 | 3.32 | 0.63 | 27.05 | 6.528269 | 18.1235 | 328.95 | 287.7675 | 187.8976 | 69.6295 | 2.6 | 0.248808 | 0.1000323 | 0.6025955 | 78.00537 | 238.9914 | 0.5021447 | FS | 0.006892308 | 0.0142 | 0.02150769 | 0.02368462 | 0.02586154
9 | DL-5 | Zheng Yue | 3.7 | 7.1 | C | 650 | 250 | 150 | 212 | 0.3773585 | 80 | 37500 | 20 | 15.408 | 6 | 3.32 | 0.48 | 27.05 | 6.528269 | 18.1235 | 333.71 | 294.1725 | 193.52448 | 72.9265 | 2.6 | 0.2342877 | 0.07791144 | 0.6113153 | 81.19997 | 225.044 | 0.555105 | FS | 0.006384615 | 0.01321154 | 0.02003846 | 0.02315 | 0.02626154
10 | DL-6 | Zheng Yue | 4.5 | 8.9 | C | 650 | 250 | 150 | 212 | 0.3773585 | 80 | 37500 | 20 | 15.28 | 6 | 3.32 | 0.48 | 27.05 | 6.528269 | 18.1235 | 332.35 | 291.4275 | 191.9168 | 71.5135 | 2.6 | 0.2325993 | 0.07718443 | 0.6088239 | 80.2836 | 223.4222 | 0.5528243 | FS | 0.006746154 | 0.01261154 | 0.01847692 | 0.02307692 | 0.02767692
11 | DL-7 | Zheng Yue | 4.6 | 9.3 | C | 650 | 250 | 150 | 212 | 0.4716981 | 100 | 37500 | 20 | 15.264 | 6 | 3.32 | 0.38 | 27.05 | 6.528269 | 18.1235 | 332.18 | 290.8175 | 191.71584 | 71.1995 | 2.6 | 0.2208021 | 0.06097644 | 0.6085125 | 80.16926 | 212.0904 | 0.5815317 | FS | 0.006976923 | 0.01272692 | 0.01847692 | 0.02307692 | 0.02767692
12 | DL-8 | Zheng Yue | 6.8 | 11.4 | C | 650 | 250 | 150 | 212 | 0.4716981 | 100 | 37500 | 20 | 14.912 | 6 | 3.32 | 0.38 | 27.05 | 6.528269 | 18.1235 | 328.44 | 287.615 | 187.29472 | 69.551 | 2.6 | 0.2192524 | 0.06030496 | 0.6016613 | 77.66522 | 210.6019 | 0.5673499 | FS | 0.006230769 | 0.01235385 | 0.01847692 | 0.02077692 | 0.02307692
13 | TB-0 | Ou chen-Yu | 0 | 0 | C | 1200 | 500 | 300 | 432.5 | 0.2312139 | 100 | 150000 | 40 | 29 | 6 | 1.5 | 1.8 | 30 | 6.887571 | 20.1 | 460 | 440 | 660.185 | 132.665 | 2.4 | 0.234454 | 0.3940299 | 0.3432836 | 381.9465 | 1019.084 | 0.3123284 | FS | 0.00785 | 0.019425 | 0.031 | 0.038675 | 0.04635
14 | TB-6 | Ou chen-Yu | 6.51 | 6.54 | C | 1200 | 500 | 300 | 432.5 | 0.2312139 | 100 | 150000 | 40 | 27.1121 | 6 | 1.5 | 1.8 | 30 | 6.887571 | 20.1 | 445.027 | 425.612 | 617.2069565 | 123.988709 | 2.4 | 0.2288803 | 0.3811451 | 0.3321097 | 348.7625 | 994.857 | 0.2921379 | FS | 0.0054 | 0.01765 | 0.0299 | 0.035675 | 0.04145
15 | TB-8 | Ou chen-Yu | 8.08 | 4.16 | C | 1200 | 500 | 300 | 432.5 | 0.2312139 | 100 | 150000 | 40 | 26.6568 | 6 | 1.5 | 1.8 | 30 | 6.887571 | 20.1 | 441.416 | 430.848 | 606.842052 | 127.146136 | 2.4 | 0.2308799 | 0.385834 | 0.3294149 | 340.8789 | 1003.548 | 0.2830613 | FS | 0.00535 | 0.0177 | 0.03005 | 0.036375 | 0.0427
16 | TB-13 | Ou chen-Yu | 13.43 | 10.9 | C | 1200 | 500 | 300 | 432.5 | 0.2312139 | 100 | 150000 | 40 | 25.1053 | 6 | 1.5 | 1.8 | 30 | 6.887571 | 20.1 | 429.111 | 416.02 | 571.5221545 | 118.204515 | 2.4 | 0.2253026 | 0.3725552 | 0.3202321 | 314.3897 | 979.3059 | 0.2675277 | FS | 0.00465 | 0.014725 | 0.0248 | 0.02945 | 0.0341
17 | TB-19 | Ou chen-Yu | 18.99 | 7.25 | C | 1200 | 500 | 300 | 432.5 | 0.2312139 | 100 | 150000 | 40 | 23.4929 | 6 | 1.5 | 1.8 | 30 | 6.887571 | 20.1 | 416.323 | 424.05 | 534.8158685 | 123.0467875 | 2.4 | 0.2282902 | 0.3797463 | 0.3106888 | 287.5158 | 992.2919 | 0.2414577 | FS | 0.0036 | 0.01295 | 0.0223 | 0.025075 | 0.02785
18 | TB-32 | Ou chen-Yu | 32.43 | 1.28 | C | 1200 | 500 | 300 | 432.5 | 0.2312139 | 100 | 150000 | 40 | 19.5953 | 6 | 1.5 | 1.8 | 35 | 7.462038 | 23.45 | 377.87035 | 442.152 | 446.0870045 | 130.966888 | 2.4 | 0.2131727 | 0.3393917 | 0.2417081 | 223.1286 | 1081.012 | 0.1720059 | FS | 0.0031 | 0.007675 | 0.01225 | 0.014575 | 0.0169
19 | TBH-4 | Ou chen-Yu | 4.11 | 15.74 | C | 1200 | 500 | 300 | 432.5 | 0.2312139 | 100 | 150000 | 40 | 27.8081 | 6 | 1.5 | 1.8 | 30 | 6.887571 | 20.1 | 450.547 | 405.372 | 633.0513965 | 111.783529 | 2.4 | 0.2214603 | 0.3630197 | 0.3362291 | 360.9056 | 962.6047 | 0.3124384 | FS | 0.00505 | 0.017575 | 0.0301 | 0.0322 | 0.0343
20 | TBH-6 | Ou chen-Yu | 5.5 | 16.43 | C | 1200 | 500 | 300 | 432.5 | 0.2312139 | 100 | 150000 | 40 | 27.405 | 6 | 1.5 | 1.8 | 30 | 6.887571 | 20.1 | 447.35 | 403.854 | 623.874825 | 110.8681405 | 2.4 | 0.2209236 | 0.3616603 | 0.3338433 | 353.8594 | 960.272 | 0.3070826 | FS | 0.00505 | 0.01735 | 0.02965 | 0.035825 | 0.042
21 | B-3 | Ou chen-Yu | 3.26 | 1.45 | C | 1200 | 500 | 300 | 432.5 | 0.2312139 | 100 | 150000 | 40 | 28.0546 | 6 | 1.5 | 1.8 | 35 | 7.462038 | 23.45 | 443.6487 | 441.77375 | 638.662969 | 130.7413575 | 2.4 | 0.2130455 | 0.3391014 | 0.2837838 | 363.5055 | 1080.367 | 0.2803874 | FS | 0.0078 | 0.01915 | 0.0305 | 0.037225 | 0.04395
22 | B-9 | Ou chen-Yu | 8.74 | 0.95 | C | 1200 | 500 | 300 | 432.5 | 0.2312139 | 100 | 150000 | 40 | 26.4654 | 6 | 1.5 | 1.8 | 35 | 7.462038 | 23.45 | 431.2913 | 442.88625 | 602.484831 | 131.4046825 | 2.4 | 0.2134201 | 0.3399553 | 0.2758793 | 335.5322 | 1082.267 | 0.2583561 | FS | 0.00725 | 0.01455 | 0.02185 | 0.03225 | 0.04265
23 | B-13 | Ou chen-Yu | 12.94 | 1.05 | C | 1200 | 500 | 300 | 432.5 | 0.2312139 | 100 | 150000 | 40 | 25.2474 | 6 | 1.5 | 1.8 | 35 | 7.462038 | 23.45 | 421.8203 | 442.66375 | 574.757061 | 131.2720175 | 2.4 | 0.2133451 | 0.3397845 | 0.2698211 | 314.5605 | 1081.886 | 0.2422932 | FS | 0.0072 | 0.01775 | 0.0283 | 0.0374 | 0.0465
24 | B-16 | Ou chen-Yu | 15.75 | 1.76 | C | 1200 | 500 | 300 | 432.5 | 0.2312139 | 100 | 150000 | 40 | 24.4325 | 6 | 1.5 | 1.8 | 35 | 7.462038 | 23.45 | 415.48375 | 441.084 | 556.2058625 | 130.330096 | 2.4 | 0.2128139 | 0.3385719 | 0.2657679 | 300.7668 | 1079.192 | 0.2322468 | FS | 0.00425 | 0.01545 | 0.02665 | 0.03105 | 0.03545
25 | B-33 | Ou chen-Yu | 32.92 | 2.62 | C | 1200 | 500 | 300 | 432.5 | 0.2312139 | 100 | 150000 | 40 | 19.4532 | 6 | 1.5 | 1.8 | 35 | 7.462038 | 23.45 | 376.7654 | 439.1705 | 442.852098 | 129.189177 | 2.4 | 0.2121738 | 0.3371032 | 0.2410013 | 220.9643 | 1075.947 | 0.1711394 | FS | 0.0035 | 0.01125 | 0.019 | 0.0221 | 0.0252
26 | TBt-15 | Ou chen-Yu | 15.28 | 1.56 | C | 1200 | 500 | 300 | 432.5 | 0.2312139 | 100 | 150000 | 40 | 24.5688 | 6 | 1.5 | 1.8 | 35 | 7.462038 | 23.45 | 416.5436 | 441.529 | 559.308732 | 130.595426 | 2.4 | 0.2129632 | 0.3389135 | 0.2664458 | 303.0604 | 1079.95 | 0.2338537 | FS | 0.00605 | 0.01098625 | 0.0159225 | 0.02631125 | 0.0367
27 | Bt-0 | Ou chen-Yu | 0 | 0 | C | 1200 | 500 | 300 | 432.5 | 0.4301075 | 100 | 150000 | 40 | 29 | 6 | 1.5 | 1.8 | 38 | 7.789026 | 25.46 | 444 | 432 | 660.185 | 132.665 | 4 | 0.1520968 | 0.3054203 | 0.2615868 | 377.4444 | 837.4032 | 0.37561 | F | 0.008 | 0.0191 | 0.0302 | 0.03995 | 0.0497
28 | Bt-3 | Ou chen-Yu | 1.605071 | 2.9 | C | 1200 | 500 | 300 | 432.5 | 0.4301075 | 100 | 150000 | 40 | 28.53453 | 6 | 1.5 | 1.8 | 38 | 7.789026 | 25.46 | 440.4367 | 425.736 | 649.5886 | 128.817715 | 4 | 0.1501573 | 0.3009917 | 0.2594875 | 369.063 | 826.725 | 0.3720131 | F | 0.007 | 0.021 | 0.035 | 0.04085 | 0.0467
29 | Bt-6 | Ou chen-Yu | 2.947776 | 5.87 | C | 1200 | 500 | 300 | 432.5 | 0.4301075 | 100 | 150000 | 40 | 28.14515 | 6 | 1.5 | 1.8 | 38 | 7.789026 | 25.46 | 437.4559 | 419.3208 | 640.7242 | 124.8775645 | 4 | 0.1482103 | 0.2964562 | 0.2577313 | 362.0965 | 816.0052 | 0.3697857 | F | 0.007 | 0.01845 | 0.0299 | 0.0363 | 0.0427
30 | Bt-11 | Ou chen-Yu | 5.35407 | 11.73 | C | 1200 | 500 | 300 | 432.5 | 0.4301075 | 100 | 150000 | 40 | 27.44732 | 6 | 1.5 | 1.8 | 38 | 7.789026 | 25.46 | 432.114 | 406.6632 | 624.8382 | 117.1033955 | 4 | 0.1444852 | 0.2875074 | 0.254584 | 349.7158 | 795.4955 | 0.36635 | FS | 0.007 | 0.01475 | 0.0225 | 0.0256 | 0.0287
31 | Bt-12 | Ou chen-Yu | 5.616688 | 12.4 | C | 1200 | 500 | 300 | 432.5 | 0.4301075 | 100 | 150000 | 40 | 27.37116 | 6 | 1.5 | 1.8 | 38 | 7.789026 | 25.46 | 431.531 | 405.216 | 623.1045 | 116.21454 | 4 | 0.1440691 | 0.2864842 | 0.2542405 | 348.3728 | 793.2048 | 0.3659971 | FS | 0.0068 | 0.010975 | 0.01515 | 0.020925 | 0.0267
32 | Bt-16 | Ou chen-Yu | 6.872382 | 15.67 | C | 1200 | 500 | 300 | 432.5 | 0.4301075 | 100 | 150000 | 40 | 27.00701 | 6 | 1.5 | 1.8 | 38 | 7.789026 | 25.46 | 428.7433 | 398.1528 | 614.8146 | 111.8763945 | 4 | 0.1420674 | 0.2814906 | 0.2525982 | 341.974 | 782.1843 | 0.3643365 | FS | 0.007 | 0.009875 | 0.01275 | 0.018575 | 0.0244
33 | Bt-35 | Ou chen-Yu | 13.75973 | 35.06 | C | 1200 | 500 | 300 | 432.5 | 0.4301075 | 100 | 150000 | 40 | 25.00968 | 6 | 1.5 | 1.8 | 38 | 7.789026 | 25.46 | 413.4534 | 356.2704 | 569.3453 | 86.152651 | 4 | 0.1311874 | 0.2518801 | 0.24359 | 307.5621 | 722.2819 | 0.35485 | FS | 0.0065 | 0.0083 | 0.0101 | 0.014 | 0.0179
34 | B-0 | Ou chen-Yu | 0 | 0 | C | 1500 | 500 | 300 | 442 | 0.2262443 | 100 | 150000 | 40 | 16 | 10 | 0.67 | 1.09 | 25 | 6.268095 | 16.75 | 485 | 448 | 200.96 | 78.5 | 3 | 0.2057105 | 0.2915343 | 0.194 | 113.5503 | 761.489 | 0.09941075 | F | 0.0061 | 0.0192 | 0.0323 | 0.03815 | 0.044
35 | B-12.5 | Ou chen-Yu | 1.38 | 1.7 | C | 1500 | 500 | 300 | 442 | 0.2262443 | 100 | 150000 | 40 | 15.7792 | 10 | 0.67 | 1.09 | 25 | 6.268095 | 16.75 | 481.6535 | 444.192 | 198.186752 | 77.1655 | 3 | 0.2046458 | 0.2890563 | 0.1926614 | 111.2869 | 757.5476 | 0.09793611 | F | 0.0063 | 0.02425 | 0.0422 | 0.0451 | 0.048
36 | B-25 | Ou chen-Yu | 1.8 | 3.08 | C | 1500 | 500 | 300 | 442 | 0.2262443 | 100 | 150000 | 40 | 15.712 | 10 | 0.67 | 1.09 | 25 | 6.268095 | 16.75 | 480.635 | 441.1008 | 197.34272 | 76.0822 | 3 | 0.2037904 | 0.2870447 | 0.192254 | 110.6016 | 754.3813 | 0.09774154 | F | 0.006 | 0.0189 | 0.0318 | 0.0394 | 0.047
37 | B-50 | Ou chen-Yu | 2.19 | 4.08 | C | 1500 | 500 | 300 | 442 | 0.2262443 | 100 | 150000 | 40 | 15.6496 | 10 | 0.67 | 1.09 | 25 | 6.268095 | 16.75 | 479.68925 | 438.8608 | 196.558976 | 75.2972 | 3 | 0.2031756 | 0.285587 | 0.1918757 | 109.9667 | 752.1053 | 0.09747453 | F | 0.0059 | 0.01845 | 0.031 | 0.0375 | 0.044
38 | B-150 | Ou chen-Yu | 3.37 | 8.03 | C | 1500 | 500 | 300 | 442 | 0.2262443 | 100 | 150000 | 40 | 15.4608 | 10 | 0.67 | 1.09 | 25 | 6.268095 | 16.75 | 476.82775 | 430.0128 | 194.187648 | 72.19645 | 3 | 0.200788 | 0.2798292 | 0.1907311 | 108.0543 | 743.2671 | 0.09691835 | FS | 0.005 | 0.00615 | 0.0073 | 0.01665 | 0.026
39 | L1 | Cheng Junfeng | 0 | 0 | C | 1600 | 400 | 200 | 354 | 0.2824859 | 100 | 80000 | 30 | 16 | 4 | 1.1 | 0.503 | 36.2 | 7.594291 | 24.254 | 426.8 | 317.8 | 200.96 | 50.24 | 4 | 0.1260476 | 0.06590806 | 0.1935681 | 64.38192 | 432.8937 | 0.09295286 | F | 0.00646875 | 0.012609375 | 0.01875 | 0.02940625 | 0.0400625
40 | L2 | Cheng Junfeng | 0.2 | 5.78 | C | 1600 | 400 | 200 | 354 | 0.2824859 | 100 | 80000 | 30 | 15.968 | 4 | 1.1 | 0.503 | 36.2 | 7.594291 | 24.254 | 426.3732 | 308.61558 | 200.55808 | 47.336128 | 4 | 0.1246482 | 0.06400331 | 0.1933745 | 64.19599 | 428.0877 | 0.09372493 | F | 0.0058125 | 0.01228125 | 0.01875 | 0.0275 | 0.03625
41 | L3 | Cheng Junfeng | 0.4 | 10.3 | C | 1600 | 400 | 200 | 354 | 0.2824859 | 100 | 80000 | 30 | 15.936 | 4 | 1.1 | 0.503 | 36.2 | 7.594291 | 24.254 | 425.9464 | 301.4333 | 200.15616 | 45.06528 | 4 | 0.1235922 | 0.06251379 | 0.1931809 | 64.01026 | 424.461 | 0.09425226 | F | 0.0058125 | 0.00790625 | 0.01 | 0.021515625 | 0.03303125
42 | L4 | Cheng Junfeng | 1.9 | 15.4 | C | 1600 | 400 | 200 | 354 | 0.2824859 | 100 | 80000 | 30 | 15.696 | 4 | 1.1 | 0.503 | 36.2 | 7.594291 | 24.254 | 422.7454 | 293.3294 | 197.14176 | 42.50304 | 4 | 0.1224411 | 0.06083314 | 0.1917292 | 62.62386 | 420.5076 | 0.09307778 | S | 0.0070625 | 0.00728125 | 0.0075 | 0.020703125 | 0.03390625
43 | L5 | Cheng Junfeng | 2.4 | 19.2 | C | 1600 | 400 | 200 | 354 | 0.2824859 | 100 | 80000 | 30 | 15.616 | 4 | 1.1 | 0.503 | 36.2 | 7.594291 | 24.254 | 421.6784 | 287.2912 | 196.13696 | 40.59392 | 4 | 0.1216112 | 0.05958088 | 0.1912453 | 62.16432 | 417.6575 | 0.09302526 | S | 0.007125 | 0.0091875 | 0.01125 | 0.022328125 | 0.03340625
44 | L6 | Cheng Junfeng | 2.9 | 22.6 | C | 1600 | 400 | 200 | 354 | 0.2824859 | 100 | 80000 | 30 | 15.536 | 4 | 1.1 | 0.503 | 36.2 | 7.594291 | 24.254 | 420.6114 | 281.8886 | 195.13216 | 38.88576 | 4 | 0.1208888 | 0.05846045 | 0.1907613 | 61.70606 | 415.1766 | 0.09289129 | S | 0.0069375 | 0.00971875 | 0.0125 | 0.02228125 | 0.0320625
45 | NDU | Shubham | 0 | 0 | C | 780 | 225 | 125 | 197.4 | 0.5015198 | 140 | 28125 | 15 | 9.2 | 5 | 1.1946 | 1.124 | 29 | 6.767633 | 19.43 | 634.9 | 591.4 | 66.4424 | 50.24 | 2.47 | 0.2443099 | 0.4793292 | 0.3903508 | 43.9078 | 210.8354 | 0.2669953 | F | 0.01121154 | 0.0188109 | 0.02641026 | 0.03441667 | 0.04242308
46 | NDC-1 | Shubham | 5.193 | 5.193 | C | 780 | 225 | 125 | 197.4 | 0.5065856 | 140 | 28125 | 15 | 8.722244 | 5 | 1.1946 | 1.124 | 29 | 6.767633 | 19.43 | 618.4148215 | 576.044299 | 62.99205 | 47.6310368 | 3.47 | 0.1991235 | 0.4668835 | 0.3802153 | 40.73125 | 171.8403 | 0.3038843 | F | 0.008647436 | 0.01136218 | 0.01407692 | 0.01857692 | 0.02307692
47 | NDC-2 | Shubham | 10.173 | 10.173 | C | 780 | 225 | 125 | 197.4 | 0.5065856 | 140 | 28125 | 15 | 8.264084 | 5 | 1.1946 | 1.124 | 30 | 6.887571 | 20.1 | 602.6058115 | 561.318439 | 59.68321 | 45.1290848 | 3.47 | 0.1901658 | 0.4397832 | 0.3581457 | 37.82607 | 169.7689 | 0.2856527 | F | 0.007621795 | 0.01184615 | 0.01607051 | 0.01904808 | 0.02202564
48 | NDC-3 | Shubham | 14.103 | 14.103 | C | 780 | 225 | 125 | 197.4 | 0.5065856 | 140 | 28125 | 15 | 7.902524 | 5 | 1.1946 | 1.124 | 31 | 7.005723 | 20.77 | 590.1300265 | 549.697429 | 57.07203 | 43.1546528 | 3.47 | 0.1828139 | 0.4167855 | 0.3394171 | 35.58327 | 168.6457 | 0.2705054 | F | 0.007455128 | 0.01103526 | 0.01461538 | 0.01839744 | 0.02217949
49 | DU | Shubham | 0 | 0 | C | 780 | 225 | 125 | 197.4 | 0.5015198 | 100 | 28125 | 15 | 9.2 | 5 | 1.1946 | 1.5748 | 32 | 7.122171 | 21.44 | 634.9 | 591.4 | 66.4424 | 50.24 | 2.47 | 0.2297454 | 0.4343921 | 0.3537554 | 44.15242 | 218.7768 | 0.258737 | FS | 0.01186538 | 0.02016987 | 0.02847436 | 0.03121795 | 0.03396154
50 | DC-1 | Shubham | 7.85 | 7.85 | C | 780 | 225 | 125 | 197.4 | 0.5065856 | 100 | 28125 | 15 | 8.4778 | 5 | 1.1946 | 1.5748 | 32 | 7.122171 | 21.44 | 609.980175 | 568.18755 | 61.2266716 | 46.29616 | 3.47 | 0.1845816 | 0.4173422 | 0.3398705 | 39.32958 | 175.7692 | 0.2868679 | FS | 0.00900641 | 0.01479487 | 0.02058333 | 0.02699679 | 0.03341026
51 | DC-2 | Shubham | 14.2 | 14.2 | C | 780 | 225 | 125 | 197.4 | 0.5065856 | 100 | 28125 | 15 | 7.8936 | 5 | 1.1946 | 1.5748 | 33 | 7.236994 | 22.11 | 589.8221 | 549.4106 | 57.0075792 | 43.10592 | 3.47 | 0.1757506 | 0.3913215 | 0.31868 | 35.6211 | 172.5899 | 0.2646046 | FS | 0.008634615 | 0.01663782 | 0.02464103 | 0.02117308 | 0.01770513
52 | DC-3 | Shubham | 16.09 | 16.09 | C | 780 | 225 | 125 | 197.4 | 0.5065856 | 100 | 28125 | 15 | 7.71972 | 5 | 1.1946 | 1.5748 | 34 | 7.350261 | 22.78 | 583.822295 | 543.82187 | 55.75181784 | 42.156384 | 3.47 | 0.1710506 | 0.3759485 | 0.3061607 | 34.56732 | 173.0645 | 0.2560726 | FS | 0.006775641 | 0.01140385 | 0.01603205 | 0.02148397 | 0.0269359
53 | RC1 | Shu Jingxiao | 0 | 0 | C | 1600 | 400 | 200 | 354 | 0.2824859 | 100 | 80000 | 30 | 16 | 4 | 1.1 | 0.503 | 36.94 | 7.674864 | 24.7498 | 426.7 | 317.8 | 200.96 | 50.24 | 4 | 0.124662 | 0.06458775 | 0.189646 | 64.41484 | 436.8869 | 0.09215034 | F | 0.0081625 | 0.01345625 | 0.01875 | 0.034375 | 0.05
54 | RC2 | Shu Jingxiao | 4.786421 | 10.3 | C | 1600 | 400 | 200 | 354 | 0.2824859 | 100 | 80000 | 30 | 15.23417 | 4 | 1.1 | 0.503 | 36.94 | 7.674864 | 24.7498 | 416.4882 | 301.4333 | 191.3412 | 45.06528 | 4 | 0.1222558 | 0.06126148 | 0.1851073 | 60.01627 | 428.4543 | 0.08754767 | F | 0.0068375 | 0.00841875 | 0.01 | 0.025 | 0.04
55 | RC3 | Shu Jingxiao | 8.187844 | 19.2 | C | 1600 | 400 | 200 | 354 | 0.2824859 | 100 | 80000 | 30 | 14.68994 | 4 | 1.1 | 0.503 | 36.94 | 7.674864 | 24.7498 | 409.2312 | 287.2912 | 184.5057 | 40.59392 | 4 | 0.1203145 | 0.05838733 | 0.181882 | 56.96364 | 421.6507 | 0.08443546 | S | 0.00709375 | 0.007296875 | 0.0075 | 0.020625 | 0.03375
56 | RC4 | Shu Jingxiao | 5.772537 | 12.8 | C | 1600 | 400 | 200 | 356 | 0.2808989 | 100 | 80000 | 30 | 15.07639 | 4 | 1.1 | 0.283 | 36.94 | 7.674864 | 24.7498 | 414.3843 | 399.7656 | 189.3595 | 24.64272 | 4 | 0.1184852 | 0.04571094 | 0.1841723 | 59.28116 | 417.5859 | 0.08872599 | F | 0.0075 | 0.009375 | 0.01125 | 0.024375 | 0.0375
57 | RC5 | Shu Jingxiao | 5.538504 | 12.2 | C | 1600 | 400 | 200 | 352 | 0.2840909 | 100 | 80000 | 30 | 15.11384 | 4 | 1.1 | 0.785 | 36.94 | 7.674864 | 24.7498 | 414.8836 | 330.8097 | 189.8298 | 68.923 | 4 | 0.1315652 | 0.1049243 | 0.1843942 | 59.17928 | 458.4747 | 0.08067413 | F | 0.00679375 | 0.010896875 | 0.015 | 0.0275 | 0.04
58 | RC6 | Shu Jingxiao | 5.577618 | 12.3 | C | 1600 | 400 | 200 | 354 | 0.4237288 | 150 | 80000 | 30 | 15.10758 | 4 | 1.1 | 0.335 | 36.94 | 7.674864 | 24.7498 | 414.8002 | 298.2553 | 189.7512 | 44.06048 | 4 | 0.1173837 | 0.04037024 | 0.1843571 | 59.30074 | 411.3797 | 0.0900943 | F | 0.007175 | 0.0135875 | 0.02 | 0.03 | 0.04
59 | RC7 | Shu Jingxiao | 5.381602 | 11.8 | C | 1600 | 400 | 200 | 354 | 0.3389831 | 120 | 80000 | 30 | 15.13894 | 4 | 1.1 | 0.419 | 36.94 | 7.674864 | 24.7498 | 415.2184 | 299.0498 | 190.1451 | 44.31168 | 4 | 0.1196888 | 0.05062743 | 0.184543 | 59.47771 | 419.4579 | 0.08862288 | F | 0.0069125 | 0.01345625 | 0.02 | 0.03 | 0.04
60 | SP2 | Kanchanadevi | 0 | 0 | C | 1600 | 400 | 300 | 352.5 | 0.5673759 | 200 | 120000 | 30 | 19 | 6 | 1.1 | 0.419 | 50.29 | 9.021108 | 33.6943 | 540 | 527 | 283.385 | 50.24 | 4 | 0.1035292 | 0.06553423 | 0.1762909 | 157.5921 | 491.8565 | 0.2002516 | FS | 0.01194375 | 0.0270046875 | 0.042065625 | 0.045009375 | 0.047953125
61 | SP2-C1 | Kanchanadevi | 16.05 | 39.03693 | C | 1600 | 400 | 300 | 352.5 | 0.5673759 | 200 | 120000 | 30 | 15.9505 | 6 | 1.1 | 0.419 | 60.55 | 9.948506 | 40.5685 | 496.665 | 424.1377 | 237.9017075 | 30.62785 | 4 | 0.0898322 | 0.04380583 | 0.1346689 | 123.1854 | 513.8544 | 0.1498302 | S | 0.009525 | 0.0145046875 | 0.019484375 | 0.021609375 | 0.023734375
62 | SP3 | Kanchanadevi | 0 | 0 | C | 1600 | 400 | 300 | 353.15 | 0.2831658 | 100 | 120000 | 30 | 17.7 | 7 | 1.1 | 0.419 | 51.78 | 9.160751 | 34.6926 | 532.5 | 527 | 245.93265 | 50.24 | 4 | 0.1114986 | 0.06364844 | 0.16884 | 136.9555 | 546.4184 | 0.1566514 | FS | 0.0149625 | 0.0210671875 | 0.027171875 | 0.0424015625 | 0.05763125
63 | SP3-C1 | Kanchanadevi | 17.825 | 44.08784 | C | 1600 | 400 | 300 | 353.15 | 0.2831658 | 100 | 120000 | 30 | 14.544975 | 7 | 1.1 | 0.419 | 64.82 | 10.31336 | 43.4294 | 485.0409375 | 410.8285 | 202.0952 | 28.09027 | 4 | 0.0897591 | 0.03963609 | 0.1228534 | 103.6751 | 550.6575 | 0.117672 | S | 0.008321875 | 0.013671875 | 0.019021875 | 0.0214765625 | 0.02393125
64 | L1 | 梁应军 | 0 | 0 | C | 1700 | 350 | 350 | 309 | 0.3236246 | 100 | 122500 | 25 | 16 | 4 | 1.1 | 0.503 | 36.17 | 7.591009 | 24.2339 | 426.67 | 317.3 | 200.96 | 50.24 | 4.86 | 0.1123385 | 0.06585894 | 0.1936696 | 96.47823 | 294.4277 | 0.1927533 | F | 0.009447059 | 0.01046324 | 0.01147941 | 0.02926912 | 0.04705882
65 | L2 | 梁应军 | 0 | 5.78 | C | 1700 | 350 | 350 | 309 | 0.3236246 | 100 | 122500 | 25 | 16 | 4 | 1.1 | 0.503 | 36.17 | 7.591009 | 24.2339 | 426.67 | 308.13003 | 200.96 | 47.336128 | 4.86 | 0.1107405 | 0.06395562 | 0.1936696 | 96.47823 | 290.2393 | 0.1955349 | F | 0.008529412 | 0.01014265 | 0.01175588 | 0.02705441 | 0.04235294
66 | L3 | 梁应军 | 0.2 | 10.3 | C | 1700 | 350 | 350 | 309 | 0.3236246 | 100 | 122500 | 25 | 15.968 | 4 | 1.1 | 0.503 | 36.17 | 7.591009 | 24.2339 | 426.24333 | 300.95905 | 200.55808 | 45.06528 | 4.86 | 0.1095345 | 0.06246721 | 0.1934759 | 96.1966 | 287.0786 | 0.1971106 | F | 0.007705882 | 0.008608824 | 0.009511765 | 0.02357941 | 0.03764706
67 | L4 | 梁应军 | 2.1 | 15.4 | C | 1700 | 350 | 350 | 309 | 0.3236246 | 100 | 122500 | 25 | 15.664 | 4 | 1.1 | 0.503 | 36.17 | 7.591009 | 24.2339 | 422.189965 | 292.8679 | 196.73984 | 42.50304 | 4.86 | 0.1082199 | 0.0607878 | 0.1916361 | 93.53768 | 283.6331 | 0.1939906 | FS | 0.006788235 | 0.006886765 | 0.006985294 | 0.01996324 | 0.03294118
68 | L5 | 梁应军 | 0.9 | 19.2 | C | 1700 | 350 | 350 | 309 | 0.3236246 | 100 | 122500 | 25 | 15.856 | 4 | 1.1 | 0.503 | 36.17 | 7.591009 | 24.2339 | 424.749985 | 286.8392 | 199.15136 | 40.59392 | 4.86 | 0.1072722 | 0.05953648 | 0.1927981 | 95.21353 | 281.1492 | 0.1992108 | FS | 0.006676471 | 0.008467647 | 0.01025882 | 0.02101176 | 0.03176471
69 | L6 | 梁应军 | 1.1 | 22.6 | C | 1700 | 350 | 350 | 309 | 0.3236246 | 100 | 122500 | 25 | 15.824 | 4 | 1.1 | 0.503 | 36.17 | 7.591009 | 24.2339 | 424.323315 | 281.4451 | 198.74944 | 38.88576 | 4.86 | 0.1064472 | 0.05841688 | 0.1926044 | 94.93339 | 278.9871 | 0.200164 | S | 0.006470588 | 0.01023529 | 0.014 | 0.02111765 | 0.02823529
70 | L7 | 梁应军 | 2 | 12.8 | C | 1700 | 350 | 350 | 311 | 0.3215434 | 100 | 122500 | 25 | 15.68 | 4 | 1.1 | 0.283 | 36.17 | 7.591009 | 24.2339 | 422.4033 | 403.884 | 196.9408 | 24.64272 | 4.86 | 0.1052784 | 0.04716499 | 0.1917329 | 93.83272 | 277.7096 | 0.1987534 | F | 0.006829412 | 0.008661765 | 0.01049412 | 0.02407059 | 0.03764706
71 | L8 | 梁应军 | 2.7 | 11.3 | C | 1700 | 350 | 350 | 311 | 0.4823151 | 150 | 122500 | 25 | 15.568 | 4 | 1.1 | 0.189 | 36.17 | 7.591009 | 24.2339 | 420.909955 | 407.12025 | 195.53408 | 25.06662 | 4.86 | 0.1015653 | 0.03175128 | 0.1910551 | 92.85842 | 267.915 | 0.2038803 | F | 0.006988235 | 0.008085294 | 0.009182353 | 0.02341471 | 0.03764706
72 | L9 | 梁应军 | 1.9 | 14.2 | C | 1700 | 350 | 350 | 307 | 0.3257329 | 100 | 122500 | 25 | 15.696 | 4 | 1.1 | 0.785 | 36.17 | 7.591009 | 24.2339 | 422.616635 | 331.0027 | 197.14176 | 67.353 | 4.86 | 0.1198285 | 0.1072205 | 0.1918298 | 93.66008 | 312.0253 | 0.1765695 | F | 0.009535294 | 0.008525 | 0.007514706 | 0.02258088 | 0.03764706
73 | L10 | 梁应军 | 2.9 | 12.4 | C | 1700 | 350 | 350 | 307 | 0.3908795 | 120 | 122500 | 25 | 15.536 | 4 | 1.1 | 0.654 | 36.17 | 7.591009 | 24.2339 | 420.483285 | 334.2094 | 195.13216 | 68.766 | 4.86 | 0.1161239 | 0.09019306 | 0.1908614 | 92.27338 | 302.3789 | 0.1795048 | F | 0.0076 | 0.008907353 | 0.01021471 | 0.02393088 | 0.03764706
74 | L11 | 梁应军 | 2.2 | 14.3 | C | 1700 | 350 | 350 | 309 | 0.4854369 | 150 | 122500 | 25 | 15.648 | 4 | 1.1 | 0.335 | 36.17 | 7.591009 | 24.2339 | 421.97663 | 294.61305 | 196.53888 | 43.05568 | 4.86 | 0.1035143 | 0.04072616 | 0.1915392 | 93.39857 | 271.3001 | 0.2025076 | F | 0.006352941 | 0.007445588 | 0.008538235 | 0.02309265 | 0.03764706
75 | L12 | 梁应军 | 2.1 | 11.8 | C | 1700 | 350 | 350 | 309 | 0.3883495 | 120 | 122500 | 25 | 15.664 | 4 | 1.1 | 0.419 | 36.17 | 7.591009 | 24.2339 | 422.189965 | 298.5793 | 196.73984 | 44.31168 | 4.86 | 0.106543 | 0.05162385 | 0.1916361 | 93.53768 | 279.2382 | 0.1970439 | FS | 0.006711765 | 0.008877941 | 0.01104412 | 0.02199265 | 0.03294118
76 | L13 | 梁应军 | 9.3 | 14.7 | C | 1700 | 350 | 350 | 310 | 0.3225806 | 100 | 122500 | 25 | 12.698 | 4 | 0.84 | 0.503 | 36.17 | 7.591009 | 24.2339 | 433.527845 | 293.97845 | 139.55102 | 42.85472 | 4.86 | 0.1083974 | 0.06101831 | 0.1502702 | 69.75258 | 285.0179 | 0.1439591 | FS | 0.006482353 | 0.009083824 | 0.01168529 | 0.02348971 | 0.03529412
77 | L14 | 梁应军 | 8.3 | 10.9 | C | 1700 | 350 | 350 | 308 | 0.3246753 | 100 | 122500 | 25 | 16.506 | 4 | 1.4 | 0.503 | 36.17 | 7.591009 | 24.2339 | 384.042195 | 300.00715 | 233.22978 | 44.76384 | 4.86 | 0.1093773 | 0.06226963 | 0.2218624 | 99.34117 | 285.7388 | 0.2045084 | FS | 0.009117647 | 0.01382647 | 0.01853529 | 0.03279706 | 0.04705882
78 | B-1 | 郑淏 | 0 | 0 | C | 1250 | 250 | 150 | 228.5 | 0.2625821 | 60 | 37500 | 7.5 | 16 | 6 | 3.216 | 1.1 | 24.6 | 6.216224 | 18 | 340 | 305 | 200.96 | 28.26 | 5.47 | 0.1253322 | 0.1863889 | 0.6074667 | 45.8547 | 128.8728 | 0.284651 | F | 0.0074 | 0.024192 | 0.040984 | 0.046044 | 0.051104
79 | B-2 | 郑淏 | 3.2 | 6.013102 | C | 1250 | 250 | 150 | 228.5 | 0.2625821 | 60 | 37500 | 7.5 | 15.488 | 6 | 3.216 | 1.1 | 25.6 | 6.345206 | 18 | 334.56 | 295.83 | 194.52928 | 26.5607 | 5.47 | 0.1244487 | 0.180785 | 0.5977472 | 43.86486 | 127.9643 | 0.2742318 | F | 0.007232 | 0.023752 | 0.040272 | 0.0436 | 0.046928
80 | B-3 | 郑淏 | 4 | 7.789583 | C | 1250 | 250 | 150 | 228.5 | 0.2625821 | 60 | 37500 | 7.5 | 15.36 | 6 | 3.216 | 1.1 | 26.6 | 6.471939 | 18 | 333.2 | 293.1209 | 192.9216 | 26.05866 | 5.47 | 0.1255415 | 0.1791294 | 0.5953173 | 43.37123 | 129.0881 | 0.2687854 | F | 0.007168 | 0.022084 | 0.037 | 0.04016 | 0.04332
81 | B-4 | 郑淏 | 6.5 | 13.68057 | C | 1250 | 250 | 150 | 228.5 | 0.2625821 | 60 | 37500 | 7.5 | 14.96 | 6 | 3.216 | 1.1 | 27.6 | 6.596546 | 18 | 328.95 | 284.1371 | 187.8976 | 24.39387 | 5.47 | 0.1247949 | 0.1736394 | 0.587724 | 41.83882 | 128.3204 | 0.2608398 | FS | 0.006768 | 0.02 | 0.033232 | 0.03566 | 0.038088
82 | B-5 | 郑淏 | 3.1 | 5.795677 | C | 1250 | 250 | 150 | 228.5 | 0.3501094 | 80 | 37500 | 7.5 | 15.504 | 6 | 3.216 | 0.825 | 28.6 | 6.719138 | 18 | 334.73 | 296.1616 | 194.73024 | 26.62214 | 5.47 | 0.1228672 | 0.1357407 | 0.5980509 | 43.92668 | 126.3382 | 0.278153 | F | 0.007104 | 0.0228 | 0.038496 | 0.042252 | 0.046008
83 | B-6 | 郑淏 | 3.2 | 6.013102 | C | 1250 | 250 | 150 | 228.5 | 0.4376368 | 100 | 37500 | 7.5 | 15.488 | 6 | 3.216 | 0.66 | 29.6 | 6.839815 | 18 | 334.56 | 295.83 | 194.52928 | 26.5607 | 5.47 | 0.1202403 | 0.108471 | 0.5977472 | 43.86486 | 123.6371 | 0.2838298 | F | 0.006824 | 0.02186 | 0.036896 | 0.040444 | 0.043992
84 | DL-1 | 郑山锁 | 0 | 0 | C | 600 | 250 | 150 | 216 | 0.2777778 | 60 | 37500 | 20 | 16 | 6 | 1.75 | 0.63 | 26.86567 | 6.505247 | 18 | 340 | 305 | 200.96 | 28.26 | 2.67 | 0.2042543 | 0.10675 | 0.3305556 | 93.26397 | 198.5351 | 0.7829342 | FS | 0.008 | 0.01651667 | 0.02503333 | 0.02825833 | 0.03148333
85 | DL-2 | 郑山锁 | 3.3 | 6.3 | C | 600 | 250 | 150 | 216 | 0.2777778 | 60 | 37500 | 20 | 15.472 | 6 | 1.75 | 0.63 | 26.86567 | 6.505247 | 18 | 334.39 | 295.3925 | 194.32832 | 26.47962 | 2.67 | 0.2013009 | 0.103387375 | 0.3251014 | 89.1007 | 195.6644 | 0.7589584 | FS | 0.008 | 0.0164 | 0.0248 | 0.02766667 | 0.03053333
86 | DL-3 | 郑山锁 | 3.4 | 6.5 | C | 600 | 250 | 150 | 216 | 0.2777778 | 60 | 37500 | 20 | 15.456 | 6 | 1.75 | 0.63 | 26.86567 | 6.505247 | 18 | 334.22 | 295.0875 | 194.12736 | 26.4231 | 2.67 | 0.2012092 | 0.103280625 | 0.3249361 | 88.97535 | 195.5753 | 0.758236 | FS | 0.00775 | 0.01554167 | 0.02333333 | 0.027 | 0.03066667
87 | DL-4 | 郑山锁 | 6.5 | 11.3 | C | 600 | 250 | 150 | 216 | 0.2777778 | 60 | 37500 | 20 | 14.96 | 6 | 1.75 | 0.63 | 26.86567 | 6.505247 | 18 | 328.95 | 287.7675 | 187.8976 | 25.06662 | 2.67 | 0.1990471 | 0.100718625 | 0.3198125 | 85.11375 | 193.4738 | 0.7332067 | S | 0.0076 | 0.01548333 | 0.02336667 | 0.02588333 | 0.0284
88 | DL-5 | 郑山锁 | 3.7 | 7.1 | C | 600 | 250 | 150 | 216 | 0.3703704 | 80 | 37500 | 20 | 15.408 | 6 | 1.75 | 0.475 | 26.86567 | 6.505247 | 18 | 333.71 | 294.1725 | 193.52448 | 26.25354 | 2.67 | 0.1937839 | 0.07762885 | 0.3244403 | 88.59958 | 188.358 | 0.7839646 | FS | 0.007416667 | 0.01585833 | 0.0243 | 0.026175 | 0.02805
89 | DL-6 | 郑山锁 | 4.5 | 8.9 | C | 600 | 250 | 150 | 216 | 0.3703704 | 80 | 37500 | 20 | 15.28 | 6 | 1.75 | 0.475 | 26.86567 | 6.505247 | 18 | 332.35 | 291.4275 | 191.9168 | 25.74486 | 2.67 | 0.1931719 | 0.07690448 | 0.3231181 | 87.59967 | 187.7631 | 0.7775726 | S | 0.0075 | 0.01375833 | 0.02001667 | 0.02309167 | 0.02616667
90 | DL-7 | 郑山锁 | 4.6 | 9.3 | C | 600 | 250 | 150 | 216 | 0.462963 | 100 | 37500 | 20 | 15.264 | 6 | 1.75 | 0.38 | 26.86567 | 6.505247 | 18 | 332.18 | 290.8175 | 191.71584 | 25.63182 | 2.67 | 0.1888958 | 0.06139481 | 0.3229528 | 87.4749 | 183.6067 | 0.7940424 | S | 0.0075 | 0.01375 | 0.02 | 0.02330833 | 0.02661667
91 | DL-8 | 郑山锁 | 6.8 | 11.4 | C | 600 | 250 | 150 | 216 | 0.462963 | 100 | 37500 | 20 | 14.912 | 6 | 1.75 | 0.38 | 26.86567 | 6.505247 | 18 | 328.44 | 287.615 | 187.29472 | 25.03836 | 2.67 | 0.1883341 | 0.06071872 | 0.3193167 | 84.74259 | 183.0607 | 0.7715345 | S | 0.007 | 0.0135 | 0.02 | 0.02156667 | 0.02313333
92 | L1-0 | 颜丙男 | 0 | 0 | DC | 1200 | 300 | 200 | 261 | 0.3831418 | 100 | 60000 | 25 | 16 | 4 | 1.52 | 0.28 | 32.67 | 7.199278 | 21.8889 | 457 | 363 | 200.96 | 28.26 | 4 | 0.1307372 | 0.04643449 | 0.3173481 | 84.70772 | 224.0706 | 0.3150336 | FS | 0.0073 | 0.016125 | 0.02495 | 0.026675 | 0.0284
93 | L2-8 | 颜丙男 | 8.24 | 18.01359 | DC | 1200 | 300 | 200 | 261 | 0.3831418 | 100 | 60000 | 25 | 14.6816 | 4 | 1.52 | 0.28 | 33.67 | 7.31305 | 21.8889 | 438.1716 | 330.3053 | 184.400896 | 23.16936 | 4 | 0.1285888 | 0.04225224 | 0.3042733 | 75.0914 | 220.3884 | 0.2839359 | FS | 0.0078 | 0.01385 | 0.0199 | 0.02257325 | 0.0252465
94 | L3-15 | 颜丙男 | 15.17 | 36.56519 | DC | 1200 | 300 | 200 | 261 | 0.3831418 | 100 | 60000 | 25 | 13.5728 | 4 | 1.52 | 0.28 | 34.67 | 7.425312 | 21.8889 | 422.33655 | 296.6342 | 170.474368 | 17.92668 | 4 | 0.1268275 | 0.03794506 | 0.2932772 | 67.31358 | 217.3698 | 0.2580609 | FS | 0.006 | 0.010475 | 0.01495 | 0.020825 | 0.0267
95 | CL-1 | 郑山锁 | 0 | 0 | C | 1300 | 250 | 150 | 228.5 | 0.2625821 | 60 | 37500 | 7.5 | 16 | 6 | 3.216 | 1.1 | 46.88 | 8.694333 | 21.8889 | 373 | 270 | 200.96 | 28.26 | 5 | 0.13909 | 0.1356852 | 0.5480257 | 48.79882 | 173.9186 | 0.215834 | F | 0.01328462 | 0.02716154 | 0.04103846 | 0.04566538 | 0.05029231
96 | CL-2 | 郑山锁 | 0 | 0 | C | 1300 | 250 | 150 | 228.5 | 0.2625821 | 60 | 37500 | 7.5 | 16 | 6 | 3.216 | 1.1 | 47.88 | 8.791239 | 21.8889 | 373 | 270 | 200.96 | 28.26 | 5 | 0.1403813 | 0.1356852 | 0.5480257 | 48.79882 | 175.5332 | 0.2138488 | F | 0.01331538 | 0.02756154 | 0.04180769 | 0.0462 | 0.05059231
97 | CL-3 | 郑山锁 | 3.2 | 6.2 | C | 1300 | 250 | 150 | 228.5 | 0.2625821 | 60 | 37500 | 7.5 | 15.488 | 6 | 3.216 | 1.1 | 48.88 | 8.887238 | 21.8889 | 367.032 | 261.63 | 194.52928 | 26.50788 | 5 | 0.1395439 | 0.131479 | 0.5392573 | 46.6601 | 174.4861 | 0.2057034 | FS | 0.01236154 | 0.02629231 | 0.04022308 | 0.04314615 | 0.04606923
98 | CL-4 | 郑山锁 | 3.4 | 9.4 | C | 1300 | 250 | 150 | 228.5 | 0.2625821 | 60 | 37500 | 7.5 | 15.456 | 6 | 3.216 | 1.1 | 49.88 | 8.982358 | 21.8889 | 366.659 | 257.31 | 194.12736 | 25.60356 | 5 | 0.1397538 | 0.129308 | 0.5387093 | 46.52737 | 174.7487 | 0.2048101 | FS | 0.01185385 | 0.02564615 | 0.03943846 | 0.04143846 | 0.04343846
99 | CL-5 | 郑山锁 | 6.9 | 13.1 | C | 1300 | 250 | 150 | 228.5 | 0.2625821 | 60 | 37500 | 7.5 | 14.896 | 6 | 3.216 | 1.1 | 50.88 | 9.076623 | 21.8889 | 360.1315 | 252.315 | 187.09376 | 24.55794 | 5 | 0.1398169 | 0.1267978 | 0.5291188 | 44.22326 | 174.8275 | 0.1945798 | FS | 0.01123077 | 0.02036154 | 0.02949231 | 0.03488462 | 0.04027692
100 | CL-6 | 郑山锁 | 5.6 | 12.8 | C | 1000 | 250 | 150 | 228.5 | 0.2625821 | 60 | 37500 | 7.5 | 15.104 | 6 | 3.216 | 1.1 | 51.88 | 9.170058 | 21.8889 | 362.556 | 252.72 | 189.70624 | 24.64272 | 4.2 | 0.1599559 | 0.1270014 | 0.532681 | 58.59742 | 200.0093 | 0.2929734 | FS | 0.01092 | 0.019695 | 0.02847 | 0.033675 | 0.03888
101 | CL-7 | 郑山锁 | 6.5 | 13.4 | C | 900 | 250 | 150 | 228.5 | 0.2625821 | 60 | 37500 | 7.5 | 14.96 | 6 | 3.216 | 1.1 | 52.88 | 9.262686 | 21.8889 | 360.8775 | 251.91 | 187.8976 | 24.47316 | 3.4 | 0.1870823 | 0.1265943 | 0.5302149 | 64.25581 | 233.9283 | 0.3052018 | FS | 0.0086 | 0.01548889 | 0.02237778 | 0.02645556 | 0.03053333
102 | DL-1 | 黄鹰歌 | 0 | 0 | C | 600 | 250 | 150 | 228.5 | 0.2625821 | 60 | 37500 | 7.5 | 16 | 6 | 1.75 | 0.63 | 45.3 | 8.539305 | 35.63 | 373 | 270 | 200.96 | 28.26 | 2.5 | 0.1341098 | 0.04774067 | 0.1832024 | 109.0307 | 272.9622 | 0.6657249 | F | 0.01011667 | 0.01256667 | 0.01501667 | 0.02581667 | 0.03661667
103 | DL-2 | 黄鹰歌 | 0 | 0 | C | 600 | 250 | 150 | 228.5 | 0.2625821 | 60 | 37500 | 7.5 | 16 | 6 | 1.75 | 0.63 | 45.3 | 8.539305 | 35.63 | 373 | 270 | 200.96 | 28.26 | 2.5 | 0.1341098 | 0.04774067 | 0.1832024 | 109.0307 | 272.9622 | 0.6657249 | F | 0.0102 | 0.0127 | 0.0152 | 0.02608333 | 0.03696667
104 | DL-3 | 黄鹰歌 | 3.3 | 6.3 | C | 600 | 250 | 150 | 228.5 | 0.2625821 | 60 | 37500 | 7.5 | 15.472 | 6 | 1.75 | 0.63 | 45.3 | 8.539305 | 35.63 | 366.8455 | 261.495 | 194.32832 | 26.47962 | 2.5 | 0.132789 | 0.04623684 | 0.1801795 | 103.9377 | 270.2739 | 0.6409409 | F | 0.009216667 | 0.0123 | 0.01538333 | 0.0243 | 0.03321667
105 | DL-4 | 黄鹰歌 | 3.4 | 9.5 | C | 600 | 250 | 150 | 228.5 | 0.2625821 | 60 | 37500 | 7.5 | 15.456 | 6 | 1.75 | 0.63 | 45.3 | 8.539305 | 35.63 | 366.659 | 257.175 | 194.12736 | 25.5753 | 2.5 | 0.1321398 | 0.04547299 | 0.1800879 | 103.7848 | 268.9525 | 0.6431419 | FS | 0.009116667 | 0.01458333 | 0.02005 | 0.02635833 | 0.03266667
106 | DL-5 | 黄鹰歌 | 6.8 | 12.6 | C | 600 | 250 | 150 | 228.5 | 0.2625821 | 60 | 37500 | 7.5 | 14.912 | 6 | 1.75 | 0.63 | 45.3 | 8.539305 | 35.63 | 360.318 | 252.99 | 187.29472 | 24.69924 | 2.5 | 0.1315248 | 0.04473301 | 0.1769735 | 98.63339 | 267.7009 | 0.6140771 | S | 0.009 | 0.01526667 | 0.02153333 | 0.02680833 | 0.03208333
107 | DL-6 | 黄鹰歌 | 0 | 0 | C | 600 | 250 | 150 | 228.5 | 0.4376368 | 100 | 37500 | 7.5 | 16 | 6 | 1.75 | 0.38 | 45.3 | 8.539305 | 35.63 | 373 | 270 | 200.96 | 28.26 | 2.5 | 0.1283991 | 0.02879596 | 0.1832024 | 109.0307 | 261.3389 | 0.6953338 | F | 0.008233333 | 0.01024167 | 0.01225 | 0.02094167 | 0.02963333
108 | DL-7 | 黄鹰歌 | 4.9 | 9.3 | C | 600 | 250 | 150 | 228.5 | 0.4376368 | 100 | 37500 | 7.5 | 15.216 | 6 | 1.75 | 0.38 | 45.3 | 8.539305 | 35.63 | 363.8615 | 257.445 | 191.11296 | 25.63182 | 2.5 | 0.1272412 | 0.02745695 | 0.1787139 | 101.5004 | 258.9821 | 0.6532006 | FS | 0.007533333 | 0.01004167 | 0.01255 | 0.01971667 | 0.02688333
109 | DL-8 | 黄鹰歌 | 6.9 | 13.4 | C | 600 | 250 | 150 | 228.5 | 0.4376368 | 100 | 37500 | 7.5 | 14.896 | 6 | 1.75 | 0.38 | 45.3 | 8.539305 | 35.63 | 360.1315 | 251.91 | 187.09376 | 24.47316 | 2.5 | 0.1267542 | 0.02686663 | 0.1768819 | 98.48333 | 257.991 | 0.6362194 | S | 0.0074 | 0.010325 | 0.01325 | 0.01963333 | 0.02601667
110 | DL-9 | 黄鹰歌 | 5.6 | 12.9 | C | 600 | 250 | 150 | 228.5 | 0.3501094 | 80 | 37500 | 7.5 | 15.104 | 6 | 1.75 | 0.475 | 45.3 | 8.539305 | 35.63 | 362.556 | 252.585 | 189.70624 | 24.61446 | 2.5 | 0.1285578 | 0.03367327 | 0.1780727 | 100.4406 | 261.6619 | 0.6397609 | S | 0.008116667 | 0.01309167 | 0.01806667 | 0.023475 | 0.02888333